## Cover Sheet
Special Process: Heat Treat System Assessment
Facility Name: Hudapack Metal Treating, Inc.
Address: 979 Koopman Lane
Phone Number: 262-723-3345 |  |  | Fax Number: 262-723-5846
Date of Assessment: | 2026-03-26 |  | Date of Previous Assessment: | 2025-03-28
Internal (Captive) Heat Treater (Y/N): | No |  | Commercial Heat Treater (Y/N): | Yes
Type(s) of Thermal Processing at this Facility:
Process Table A |  |  | Process Table D
Carburizing |  | x | Induction Heat Treating |  | x
Carbonitriding |  | x | Process Table E
Carbon Restoration |  | x | Annealing |  | x
Neutral Hardening (Quench and Temper) |  | x | Normalizing |  | x
Austempering / Martempering |  | N/A | Stress-Relieving |  | x
Tempering |  | x | Process Table F
Precipitation Hardening / Aging |  | x | Low Pressure Processing (Carburizing / Carbonitriding / Neutral Hardening) |  | N/A
Process Table B |  |  | Process Table G
Nitriding (Gas) |  | N/A | Sinter Hardening |  | N/A
Ferritic-Nitrocarburizing (Gas or Salt) |  | N/A | Process Table H
Process Table C |  |  | Ion Nitriding |  | N/A
Aluminum Heat Treatment |  | N/A | Process Table I
|  |  | Hot Stamping |  | N/A
Current Quality Certification(s): ISO 9001 2015 and AS 9100 Rev D
Date of Re-assessment (if necessary): 3/26/2027
Personnel Contacted:
Name: | Title: |  | Phone: | Email:
Don Cate | Production Manager |  | 262-723-3345 | DCate@hudapack.com
Michael Coyne | Quality Lead |  | 262-723-3345 | mcoyne@hudapack.com
Auditors/Assessors:
Name: | Company: |  | Phone: | Email:
Michael Coyne | QMS Representative - Hudapack Elkhorn |  | 262.723.3345 | mcoyne@hudapack.com
Number of "Not Satisfactory" Findings: 0
Number of "Needs Immediate Action" Findings: 0
Number of "Fail" Findings in the Job Audit(s): 0

## Element Sections 1-3
Section 1 - Management Responsibility and Quality Planning
Please describe Objective Evidence for each Requirement
1.1 | Is there a dedicated and qualified heat treat person on-site?
To ensure readily available expertise the following requirements shall be met.
Assessment
Requirements |  | Objective Evidence | N/A | Satisfactory | Not Satisfactory | Needs Immediate Action
There shall be a dedicated and qualified full-time heat treat person on site. |  | Jack Harding, General Manager with more than 38 years experience. |  | X
The position shall be reflected in the organization chart. |  | Quality Systems Manual Rev. Q Page 16 - 20 |  | X
A job description shall exist identifying the qualifications for the positions including appropriate metallurgical and heat treat knowledge for the individuals. |  | Quality Systems Manual Rev. Q Page 16 - 20 |  | X
Evidence shall be available regarding the qualifications with a minimum of 5 years experience in heat treat operations or as a combination of a minimum of 5 years of formal metallurgical education and heat treat experience. |  | General Manager with more than 38 years experience. |  | X
Comments:
1.2 | Does the heat treater perform advanced quality planning?
The organization shall incorporate a documented advance quality planning process. A structured system for such process with the APQP elements is recommended, samples are available in the AIAG APQP manual or other equivalent national automotive industry standards. Similar parts can be grouped into part families for this effort as defined by the organization.
Assessment
Requirements |  | Objective Evidence | N/A | Satisfactory | Not Satisfactory | Needs Immediate Action
There shall be documented advance quality planning procedure available. |  | Procedure P8.2.4. HMT 255-0 |  | X
Feasibility studies shall be performed and internally approved for each part or group of similar parts. |  | Feasibility/Capability studies reviewed annually or as necessary. APQP on new incoming parts. Discussed at MRB. Customer feedback, uniform production provides inisght on APQP effectiveness. |  | X
There shall be a documented system for process changes with approval by the customer. |  | Work put on hold and HMT 512-0(Reprocess Notification Form) submitted to customer for process changes/updates. |  | X
Comments:
1.3 | Are heat treat FMEAs up to date and reflecting current processing?
Failure Mode and Effects Analysis (FMEA) for processes (PFMEA) is mandatory for the prevention of product/process failure modes and final product concerns. Examples of appropriate methods and standards include SAE J1739, AIAG & VDA FMEA Handbook.
Assessment
Requirements |  | Objective Evidence | N/A | Satisfactory | Not Satisfactory | Needs Immediate Action
There shall be a documented Failure Mode and Effects Analysis (FMEA) procedure with the present FMEAs updated and reflecting the current part quality status. |  | PFMEAs are for process unless otherwise directed. Frequent in PPAP set up. Reviewed on job to job basis. Effectiveness discussed annualy. |  | X
FMEAs shall address all process steps from part receipt to part shipment and all the key heat treat process parameters as defined by the organization. |  | System covers and labels all process steps and parameters. |  | X
All special characteristics, as defined by the organization and its customers, shall be identified, defined, and addressed in the FMEA. |  | Individualized characteristics and parameters defined in FMEA. |  | X
A cross-functional team shall be used in the development of the FMEA and shall be consistent with all associated documentation such as Control Plans, work instructions and shop travelers. |  | FMEA Developed internally from cross functional team, from Parts Receiving to Parts Shipping. |  | X
Comments:
1.4 | Are heat treat process control plans up to date and reflecting current processing?
Reference automotive industry Control Plan guidelines. The Control Plan may be specific for each part or part family or it can be process specific and written for each process. In any case it describes required controls and actions for each process step as well as periodic requirements to assure process is in control.
Assessment
Requirements |  | Objective Evidence | N/A | Satisfactory | Not Satisfactory | Needs Immediate Action
The organization shall incorporate the use of a documented Control Plan reflecting the current process. |  | Documented PCP's for each part processed. Frequented in PPAP set up. Avaliable on request. |  | X
Control Plans shall address all process steps from part receipt to part shipment and identify all equipment used and all key heat treat process parameters as defined by the organization. |  | Plans cover steps start to finish. Numbered system. |  | X
A cross-functional team shall be used in the development of the Control Plan and shall be consistent with all associated documentation such as FMEAs, work instructions and shop travelers. |  | PCP's developed by cross functional team. Reviewed annually or as needed. |  | X
All special characteristics as defined by the organization or its customers shall be identified, defined, and addressed in the applicable control plan. |  | All descripitions and characteristics documented. Influenced by Customer feedback. |  | X
Sample sizes and frequencies for evaluation of process and product characteristics shall be addressed and shall be consistent with the minimum requirements listed in the applicable Process Table. |  | Sample sizes and frequencies comply with the minimum requirements listed in the applicable Process Tables. Increased sampling available upon request or demand. |  | X
Comments:
1.5 | Are all heat treat related and referenced specifications current and available? For example: Material standards, SAE, AIAG, ASTM, General Motors, Ford, and FCA.
A document control system is pertinent for the handling and internal distribution of received customer specifications and to keep up to date with national or global standards related or close to heat treat processes.
Assessment
Requirements |  | Objective Evidence | N/A | Satisfactory | Not Satisfactory | Needs Immediate Action
The organization shall have a procedure and process to ensure the timely review, distribution and implementation of all customer and industry engineering standards/specifications and changes based on customer-required schedule. |  | Annual compliance review for industry/regulatory specifications. Documented on HMT 189-0. Spec. review on incoming consumables HMT 188-0. |  | X
The organization shall have all related heat treat and customer referenced standards and specifications available for use, like but not limited to SAE, AIAG, ASTM, ISO, EN, JIS, General Motors, Ford, and FCA. |  | Customer referenced standards applied immedietly. Documented Requisition of referenced standards, and documented compliance maintained. Controlled Specs. available to all employees. |  | X
The procedure shall include a 2-week distribution limit for cascading newly received and reviewed documents. |  | Distribution is completed the same day. |  | X
Comments:
1.6 | Is there a documented system to create process specifications for all active processes?
A documented system for creating process specifications is necessary for operating the heat treat process within the desired, requested process parameters to reach the final product specifications. Examples of process parameters include process temperatures, cycle times, load rates, atmosphere or gas flow settings, belt speeds, quench agitation speeds, etc.
Assessment
Requirements |  | Objective Evidence | N/A | Satisfactory | Not Satisfactory | Needs Immediate Action
Authorization shall be defined to a responsible person (see 1.1) for establishing process specification for the heat treatment of the products with the available equipment. |  | Authorization defined in the Manual. See Role Definitions. |  | X
The heat treater shall have written process specifications for all active processes and identify all steps of the process including relevant process parameters. |  | Work instruction defines all necessary specs. and parameters for each individual job. Numbered "step" system. |  | X
Parameters shall have operating tolerances as defined by the organization in order to maintain process control. |  | Work instruction defines all necessary specs. and parameters for each individual job. "Pass or Fail" system designates continuance. |  | X
Process specifications shall be available in the form of work instructions, job card, computer-based recipes, or other similar documents. |  | All job specifications labelled on work instruction. Referenced industry specs. available electronically. |  | X
All process specification changes shall be reviewed to the extent necessary to ensure continued conformity with customer requirements for process changes. |  | Process changes are reviewed for continued conformity. Influenced by customer feedback. |  | X
All process specification changes shall be documented to include the date the process specification change was implemented and the person(s) approving the change. |  | Documented on the Work Instruction as well as the P.O. |  | X
Comments:
1.7 | Has the heat treat process been validated initially and after process equipment has been relocated, or had a major rebuild or modification?
To demonstrate each heat treat process is capable of yielding acceptable product, the organization shall perform process validation as part of the initial validation of each process, after relocation of any process equipment or heat treat location change, and after a major rebuild of any equipment. Each process line may include a combination of equipment that is integrated in the performance of a heat treat process, e.g. hardening, quenching and tempering. (Heat treat process validation consists of robust heat treat equipment, rigorous process controlling and monitoring requirements and calibrations, appropriate test equipment calibrations, and strategic product sampling techniques.)
Assessment
Requirements |  | Objective Evidence | N/A | Satisfactory | Not Satisfactory | Needs Immediate Action
The organization shall define what constitutes a major rebuild or modification that may impact product characteristics. |  | See QSI 7.860. Defines what constitutes a major rebuild or modification that may impact product characteristics. |  | X
Process validation shall be performed on full production load, or production run, with production intended fixturing and load configuration. |  | Process validation shall is performed according to P8.5.1.1 and QSI 2.222 Conducting a TUS. |  | X
An action plan shall exist if process control parameters or any of the product characteristics fall outside of the control tolerance limits or the heat treater does not conform to the respective Process Table. |  | See P10.2.1 Nonconforming Product If process control parameters or any of the product characteristics fall outside of the control tolerance limits. |  | X
The heat treater shall demonstrate that all parts in the heat treat process (heat treat batch or production run) will meet customer specifications. Samples for these tests shall be selected that best represent the entire production load population. • An acceptable guideline for test sample locations is to use those loading locations prescribed for temperature uniformity surveys. • An acceptable guideline for induction hardening is to show a representative number of parts produced at the extremes of process parameter's tolerances meet customer specifications. Standard process capability indices may also be used to show compliance. |  | Selected sample locations match TUS thermocouple placement locations. Zero Defect Plan is used for quantity of parts checked and is controlled by our work instructions and P8.6-01. |  | X
Comments:
1.8 | Does the heat treater collect and analyze data over time, and react to this data?
The analysis of product characteristics (e.g. tensile strength) and processes parameters (e.g. temperature) over time can yield vital information for defect prevention efforts. Examples include but are not limited to product property trend charts, scrap trends, and variation in process parameter recordings.
Assessment
Requirements |  | Objective Evidence | N/A | Satisfactory | Not Satisfactory | Needs Immediate Action
The organization shall have a system to collect, analyze, and react to product or process data over time. |  | All Work Instructions archived electronically. Influenced by customer feedback. |  | X
Methods of analysis shall include ongoing trend or historical data analysis of product characteristics or process parameters. |  | Trending Quality Objectives. KPI reviews. Influenced by customer feedback. |  | X
The organization shall determine which parameters are included in such analysis. |  | Stated in Quality Objectives. |  | X
Comments:
1.9 | Is the heat treat monitoring system reviewed by Qualified Personnel?
This review is intended to be a second level review in addition to those performed by the heat treat operators. This review would be performed by qualified personnel as defined per question 1.17. The heat treat monitoring system includes but is not limited to temperature strip charts, atmosphere strip charts, computer data logs, furnace and operator logs, etc.
Assessment
Requirements |  | Objective Evidence | N/A | Satisfactory | Not Satisfactory | Needs Immediate Action
Qualified Personnel shall review the furnace monitoring systems at intervals not to exceed 24 hours. |  | Operators and Production supervisors verify monitoring systems at minimum once per shift. |  | X
The process of reviewing the furnace data shall be documented. This requirement also applies to computerized data. |  | See Flowmeter/SAT checklist HMT 152-3. Documented per shift. |  | X
This second level review shall include detection and reaction to out of control conditions or alarms. This reaction shall be documented. |  | Detection and Reaction of nonconforming equipment or conditions is controlled by P10.2.1. Documented on IRR HMT 421-4. |  | X
Comments:
1.1 | Are internal assessments being completed on an annual basis, at a minimum, using AIAG HTSA?
The internal assessment includes a completed job audit and process table for each applicable process.
Assessment
Requirements |  | Objective Evidence | N/A | Satisfactory | Not Satisfactory | Needs Immediate Action
The organization shall conduct internal assessments on an annual basis, at a minimum, using the current revision of the AIAG HTSA. |  | Internal Audit Program, Procedure 9.2 |  | X
Comments:
1.11 | Does the heat treater have a documented procedure for the rework/reprocessing of parts?
Rework/Reprocessing of heat treated components can have a significant impact on the performance of the component. Reworking/Reprocessing in some cases is an acceptable practice. A rework/reprocessing procedure is key to identifying the rework/reprocessing practice. To be approved for rework/reprocessing, either on a case by case basis or pre-approved in the PPAP, the heat treater shall meet the following requirements.
Assessment
Requirements |  | Objective Evidence | N/A | Satisfactory | Not Satisfactory | Needs Immediate Action
Any change or addition to the rework/reprocessing procedure shall require notification and approval in accordance with the AIAG PPAP process. Any rework/reprocessing not previously approved and identified in the rework/reprocessing procedure is not allowed. |  | Follow Nonconforming Product Procedure P10.2, HMT 512 and QSI 7.301. Customer approval required. |  | X
The OEM shall be notified by the Tier 1 supplier prior to rework/reprocessing product utilizing an unapproved process. If not Tier 1, the customer shall be notified. |  | Follow Nonconforming Product Procedure. P10.2, HMT 512 and QSI 7.301. Relevant authority approval needed to release rework. |  | X
The rework/reprocessing procedure shall be referenced in the heat treater’s PPAP approved PFMEA and process control plan. |  | Control Plan and FMEA states nonconforming work is placed on hold. Customer contacted if rework is needed. Defined in APQP or PPAP |  | X
The rework/reprocessing procedure shall include the following: • A description of product characteristics for which rework/reprocessing is allowed and those characteristics for which rework/reprocessing is not permissible. • A requirement that all rework/reprocessing activity have a new process control sheet issued by qualified personnel; this new process control sheet shall include the heat treat parameter modifications. • A requirement that there is a record or log of all rework/reprocessing work. • A description of the sampling plan. • A requirement that the Quality Manager or a designee shall authorize the release of rework/reprocessed product. |  | The Plant Manager, Quality Manager, and Production Manager have final approval on rework. Rework Work instruction is a different color. Color coded Work Instruction system ensures attentiveness. Product must conform to all customer requirements per P10.2. This traveler states why the parts are being reworked and what new cycle to follow. |  | X
Comments:
1.12 | Does the Quality Department review, address, and document customer and internal concerns?
Assessment
Requirements |  | Objective Evidence | N/A | Satisfactory | Not Satisfactory | Needs Immediate Action
The quality management system shall include a process for documenting, reviewing, and addressing customer concerns and any other concerns internal to the organization. |  | Customer feedback collected and reviewed in weekly MRB. |  | X
A disciplined problem-solving approach shall be used. |  | Per P 10.2.2 and QSI 7.500 five-step approach |  | X
Comments:
1.13 | Does the organization have a Continual Improvement Plan (CIP)?
Continual improvement is an ongoing effort in the organization to improve processes, services, or products. These efforts may seek incremental improvement over time or breakthrough improvement all at once. A CIP identifies specific continual improvement items, responsibilities and estimated completion dates. Downtime reports, scrap reports, preventive maintenance reports, energy consumption, use of medias, etc., may be used to develop a CIP.
Assessment
Requirements |  | Objective Evidence | N/A | Satisfactory | Not Satisfactory | Needs Immediate Action
The organization shall have continual improvement plan(s). |  | Customer Feedback and results driven. Communicated through Trending Quality Objectives. Discussed at MRB. |  | X
The CIP shall have specific action items, identify responsibilities and target completion dates for each action item. |  | Duties are assigned in production meetings. Specific plans are documented on MRB meeting notes. |  | X
The organization shall show evidence of program execution. |  | Results and Customer Feedback driven. Documented through MRM and MRB meeting notes, compliant work instructions. |  | X
Comments:
1.14 | Does the organization have a documented procedure for the control of nonconforming material?
This practice is the responsibility of the manufacturers’ quality management organization and their included personnel. The procedure should best describe the complete process with the handling of nonconforming or suspect products, beginning with detection and the authorization/obligation to quarantine those products up to the final decision and disposition in quarantine status.
Assessment
Requirements |  | Objective Evidence | N/A | Satisfactory | Not Satisfactory | Needs Immediate Action
The documented procedure shall specify the responsibilities for handling segregation and disposition of suspect or non-conforming products. |  | Per P10.2.1 |  | X
The organization shall keep records showing evidence of process being followed. |  | Documented on HMT 421-4 and MRB minutes |  | X
Comments:
1.15 | Are there procedures or work instructions available to the heat treat personnel that define the heat treating process?
Assessment
Requirements |  | Objective Evidence | N/A | Satisfactory | Not Satisfactory | Needs Immediate Action
There shall be procedures or work instructions available to all employees involved in heat treating and inspection of heat treated product. |  | Quality System Instructions posted at relevant work stations. Available to all electronically. |  | X
These procedures or work instructions shall include methods of addressing potential emergencies (such as power failure), equipment start-up, equipment shut-down, product segregation (See 2.8), product inspection, and general operating procedures. |  | PFMEA taken into consideration developing QSI's. Potential Failure mode addressed and general duties defined on QSI. |  | X
Comments:
1.16 | Is management providing employee training for heat treating?
Assessment
Requirements |  | Objective Evidence | N/A | Satisfactory | Not Satisfactory | Needs Immediate Action
The organization shall provide employee training (including follow up and ongoing training) for all heat treating and inspection operations, including backup and temporary employees. |  | Procedure 7.2 Employee Competency Training and Awareness |  | X
Management shall define the qualification requirements for each function. |  | Roles and definitions |  | X
Documented evidence of training and training effectiveness shall be maintained. |  | Employee Records, Training Matrix, Competency Evaluation |  | X
Operators shall be trained in material handling, containment action, and product segregation in the event of an equipment emergency including power failure. |  | Employee Records, Training Matrix, Competency Evaluation |  | X
Comments:
1.17 | Are all key management and supervisory functions (in regards to Heat Treatment) performed by qualified personnel?
Key management and supervisory functions, in regards to heat treatment, are critical to ensure both process stability and product quality. This can be accomplished in several different ways. Some examples to consider are a responsibility matrix, the organizational chart, job descriptions, or incorporation into other similar system documentation.
Assessment
Requirements |  | Objective Evidence | N/A | Satisfactory | Not Satisfactory | Needs Immediate Action
The organization shall define and document, key management and supervisory functions in regards to heat treatment. |  | Defined in Quality Manual Sect. 5.3 and pages 16 - 20 |  | X
This documentation shall clearly identify both primary and secondary (backup) personnel. |  | Defined in Quality Manual Sect. 5.3 and pages 16-20 |  | X
This information shall be readily available to appropriate personnel. |  | Responsibility Matrix in quality manual Sect. 5.3 Pages 16-20 |  | X
Comments:
1.18 | Is there a preventive maintenance program? Is maintenance data being utilized to form a predictive maintenance program?
Preventive maintenance is essential to ensure equipment, machines and tools are kept in appropriate condition for the manufacturing of products at desired quality and capacity levels. The organization shall comply with the following requirements.
Assessment
Requirements |  | Objective Evidence | N/A | Satisfactory | Not Satisfactory | Needs Immediate Action
The organization shall have a documented preventive maintenance program for all heat treat process equipment. |  | See Preferred Maintenance P7.1.4 |  | X
The program shall be a closed-loop process that tracks maintenance efforts from request to completion to assessment of effectiveness. |  | Maintenance request form. Reviewed daily. Discussed at MRB |  | X
Equipment operators shall have the opportunity to report problems, and the problems shall be handled in a closed-loop manner. |  | Maintenance request form. Reviewed daily. Discussed at MRB |  | X
The company data (e.g. downtime, quality rejects, first-time-through capability, recurring maintenance work orders, and operator-reported problems) shall be used to improve the preventive maintenance program. |  | Quality Objectives and Customer Feedback designates effectiveness of Maintenance Program. Information used to improve program. |  | X
Maintenance data shall be collected and analyzed as part of the defined predictive maintenance program. |  | Furnace checklists maintained per shift and analyzed to determine effectiveness of Maintenance Program. |  | X
Comments:
1.19 | Has the Heat Treater developed a critical spare part list and are the parts available to minimize production disruptions?
The critical spare parts list and available inventory is typically comprised of long lead time components such as (but not limited to) burners, fans, rolls, belts and other alloy parts. Availability of spare parts may be maintained on-site or off-site (for example, consignment) as identified by the heat treater.
Assessment
Requirements |  | Objective Evidence | N/A | Satisfactory | Not Satisfactory | Needs Immediate Action
The heat treater shall develop and maintain a critical spare parts list. |  | Spare parts list found in Maintenance Dept. |  | X
The heat treater shall ensure the availability of critical spare parts to minimize production disruptions. |  | Critical spare parts available on shelf. 3rd Party Independent Contractor on call |  | X
Comments:
1.2 | Is material from different heat lots which may preclude achieving the specified metallurgical properties prevented from being processed together?
Batch to batch variation may have an adverse effect on metallurgical properties. This variation may require that batches be processed separately.
Assessment
Requirements |  | Objective Evidence | N/A | Satisfactory | Not Satisfactory | Needs Immediate Action
Where appropriate, the heat treater shall have a material product flow management system to prevent the processing of mixed batches. |  | Match to Match tag system properly identifying parts. Photos and descriptions labelled on work traveller. Load Building description documented. Color Coded instruction system highlights potential failures. |  | X
Comments:
Section 2 - Floor and Material Handling Responsibility
Please describe Objective Evidence for each Requirement
2.1 | Does the heat treat responsible organization ensure that customer data entered in the process tracking system matches the customer order?
It is critical that all customer requirements and lot identification be adequately transferred to internal heat treat documents. This also applies to captive heat treaters and their internal material flow.
Assessment
Requirements |  | Objective Evidence | N/A | Satisfactory | Not Satisfactory | Needs Immediate Action
The heat treater shall establish a documented product tracking system (e.g. shop travelers, work orders, etc.) which supports the heat treatment with relevant product and process information. |  | See Control of Order Entry P8.2.4. Work Instruction generated for every job. HMT 106B-3 |  | X
The heat treat organization shall establish a system to detect and resolve discrepancies on received products and corresponding customer information. |  | Incoming parts receive general evaluation of cosmetics, damage, quantity discrepancies, etc. Pre-Inspection upon request. Approved PO generates job traveller. |  | X
Comments:
2.2 | Is product clearly identified and staged throughout the heat treat process?
Product identification, process status and location of products with their process status are important to prevent incorrect processing or mixing of lots.
Assessment
Requirements |  | Objective Evidence | N/A | Satisfactory | Not Satisfactory | Needs Immediate Action
There shall be a procedure for part and container identification to avoid incorrect processing or mixing of lots. |  | See Procedure P8.5.2. Work traveller accompanies parts throughout processing. Parts identified with tags and pictures. |  | X
Non-heat treated, in-process, and finished product shall be properly segregated in clearly identified locations. |  | Staging areas ramp up to each process sequentially. Clear spaces for each part lifecycle. |  | X
Comments:
2.3 | Is lot traceability and integrity maintained throughout all processes?
Assessment
Requirements |  | Objective Evidence | N/A | Satisfactory | Not Satisfactory | Needs Immediate Action
Lot traceability shall be maintained throughout the entire process. |  | Invoice Numbers generated individually on each Work Instruction. Batch integrity traced to each master Invoice Number. Copies of PO accompany work instruction. |  | X
Comments:
2.4 | Are procedures adequate to prevent movement of non-conforming product into the production system?
The control of suspect or non-conforming product is necessary to prevent inadvertent shipment or contamination of other lots.
Assessment
Requirements |  | Objective Evidence | N/A | Satisfactory | Not Satisfactory | Needs Immediate Action
Procedures shall exist addressing proper disposition, product identification, and tracking of material flow in and out of the hold area. |  | See Procedure P10.2 Non-Conforming Product. See QSI 7.515 Handling of Rejected Material. Uses HMT 421-4 IRR System |  | X
A non-conforming hold area shall be clearly designated to maintain segregation of such material. |  | "Rejected" Parts Quarentine Area located in front of Q.C. dept. |  | X
Comments:
2.5 | Is there a system to identify trap points in the entire heat treat process to reduce risk of mixed parts (inappropriate, non-heat treated, or improperly heat treated parts)?
Heat-treating furnaces and other processing equipment (including but not limited to baskets, conveyors, chutes, etc.) contain areas that have a risk of trapping or holding parts. Such trapping of parts can lead to damage, improperly processed parts or lot mixing/contamination.
Assessment
Requirements |  | Objective Evidence | N/A | Satisfactory | Not Satisfactory | Needs Immediate Action
The heat treater shall have procedures to identify and monitor trap points for each process/equipment. |  | See QSI 2.100 Load Building. Section heightens awareness of trapped parts and contamination. Explains how to clear trap points. |  | X
Monitoring of potential trap points shall occur for every lot changeover. |  | See QSI 2.100. Load Building. The parts, baskets, and containers are inspected for foreign material. Results documented. |  | X
Comments:
2.6 | Are containers free of inappropriate material or free of heat treated parts mixed with non-heat treated parts?
The purpose of the requirement is to reduce the risk of contaminating the finished lot with nonconforming parts or inappropriate material. Containers used for the transport of parts to be heat treated are often used for the same material after completion of the heat treat process. It is critical that the finished lot is not contaminated with non-heat treated parts or other inappropriate material remaining in the container.
Assessment
Requirements |  | Objective Evidence | N/A | Satisfactory | Not Satisfactory | Needs Immediate Action
There shall be a procedure that addresses the inspection of containers used for transporting non-heat treated and heat treated parts. |  | QSI 2.100 Load Building. The tubs are inspected for foreign material and then are turned over. Rack baskets are inspected for foreign material and then turned over |  | X
The procedure shall include the inspection of containers after emptying and immediately before re-using to ensure that all parts and inappropriate material have been removed. |  | QSI 2.100 Load Building. The tubs are inspected for foreign material and then are turned over. Rack baskets are inspected for foreign material and then turned over |  | X
The source of inappropriate material shall be identified and addressed. |  | QSI 2.100 Load Building. Results documented. Customer is notified. All foreign material is reported for review. |  | X
Comments:
2.7 | Is furnace loading specified, documented and controlled?
Assessment
Requirements |  | Objective Evidence | N/A | Satisfactory | Not Satisfactory | Needs Immediate Action
Furnace loading parameters shall be specified, documented, and controlled (including but not limited to the following examples: feed rate, belt speed, number of parts per fixture, load weight, etc.). |  | Work travellers assigned to specific equipment. Furnace parameters documented on work traveller. |  | X
Comments:
2.8 | Is there a procedure for material handling, containment action, and product segregation in the event of an equipment emergency including power failure?
Unplanned or emergency downtime greatly increases the risk of improper processing.
Assessment
Requirements |  | Objective Evidence | N/A | Satisfactory | Not Satisfactory | Needs Immediate Action
There shall be a procedure for material handling, containment action, and product segregation in the event of an equipment emergency including power failure. |  | See QSI 1.500 Product Handling in Emergency Situations. Defines material handling, containment action, and product segregation in the event of an equipment emergency including power failure. |  | X
The procedure shall address containment actions related to all elements of the heat-treating process, e.g. loading, austenitizing, quenching, tempering. |  | See QSI 1.500 Product Handling in Emergency Situations. Addressess reactions to all modes of failure. Containment procedure in place. |  | X
The procedure shall define when this emergency plan is to be implemented. |  | See QSI 2.215 Emergency Startup/Shutdown |  | X
Comments:
2.9 | Is the handling, storage and packaging adequate to preserve product quality?
Some equipment includes conveyors and other moving components that may not be able to handle all part configurations. Other practices such as stacking of overloaded containers can also increase the risk of part damage.
Assessment
Requirements |  | Objective Evidence | N/A | Satisfactory | Not Satisfactory | Needs Immediate Action
Handling, storage, and packaging shall be adequate to preserve product quality. |  | See Procedure P8.5.4.Procedure for Handling, Storage, Packaging, Preservation, and Delivery. Adequate space and equipment provided. |  | X
The heat treater’s furnace loading system, in-process handling, and shipping process shall be assessed for risk of part damage or other quality concerns. |  | See HMT 230 Risk Assessment Evaluation. Issues addressed in PFMEA. |  | X
Comments:
2.1 | Are plant cleanliness, housekeeping, environmental, and working conditions conducive to control and improve quality?
Assessment
Requirements |  | Objective Evidence | N/A | Satisfactory | Not Satisfactory | Needs Immediate Action
Plant cleanliness, housekeeping, environmental, and working conditions shall be conducive to controlling and improving quality. |  | Rotating cleaning schedule betweend shifts. Floors swept, machines cleaned, oil mopped at the end of every shift. |  | X
A housekeeping policy shall be clearly defined and executed. |  | A housekeeping policy is defined on QSI 7.130 . See Procedure 7.1.4 Maintaining Plant Equipment and Environment. |  | X
The facility shall be reviewed for conditions that are detrimental to quality processing such as loose parts on floor, oil around quench tanks, inadequate plant lighting, smoke, etc. |  | Rotating cleaning schedule betweend shifts. Floors swept, machines cleaned, oil mopped at the end of every shift. |  | X
Comments:
2.11 | Are parts free from contaminants that would be detrimental to the heat treatment process?
Oils, coatings and other contaminants or residues may adversely affect the heat treatment process or subsequent processes. Pre/Post wash or other methods of contamination removal may be required by customer or mandatory for process function.
Assessment
Requirements |  | Objective Evidence | N/A | Satisfactory | Not Satisfactory | Needs Immediate Action
If applicable, cleaning parameters shall be monitored and documented. |  | See HMT 469 Soap Concentration. Cleaning Parameters measured and documented. |  | X
The frequency for checking the cleaning parameters shall conform to applicable Process Table, Section 5.0 |  | See QSI 3.900 Titration Instructions |  | X
Comments:
2.12 | Is the quenching system monitored, documented, and controlled?
Refer to Process Tables, Sections 3.0 and 5.0, for details and frequency of checks.
Assessment
Requirements |  | Objective Evidence | N/A | Satisfactory | Not Satisfactory | Needs Immediate Action
The quenching system shall be monitored, documented, and controlled. (Computer-monitoring equipment, with alarms and alarm logs, satisfy the verification requirement.) |  | See 7.1.5 Mointoring, Measuring, and Calibration. Automated quench systems controlled by computer monitoring system. Operators are trained on the Cause and Effect of delayed Quenching. See Furnace Checklist HMT 182-3 |  | X
Quench delay time with alarm is required. Not applicable for belt, shaker, or pusher furnaces where parts free-fall into the quench. |  | Quench Delay Alarm System functional. |  | X
Temper delay time shall be specified by the heat treater for parts that are quenched and tempered (e.g. carburizing, carbonitriding, neutral hardening, induction hardening). |  | See QSI 2.300 Tempering and Aging. Parameters specified in QSI 2.300. Posted at equipment. |  | X
Comments:
2.13 | Are soluble oil or other rust preventive solutions monitored and controlled if applicable?
Parts are often dipped in or sprayed with rust preventive solutions immediately after the heat treating process. Refer to Process Tables, Section 5.0, for frequency of checks.
Assessment
Requirements |  | Objective Evidence | N/A | Satisfactory | Not Satisfactory | Needs Immediate Action
Soluble oil solutions or other rust preventive solutions shall be monitored and controlled, if applicable. |  | Industry Specified General Grade. See Approved Supplier List |  | X
The heat treater shall have and maintain documented tolerances for the solutions. |  | Documented and Controlled on PO to Supplier |  | X
Comments:
2.14 | Are process control parameters monitored per frequencies specified in Process Tables?
Refer to Process Tables, Section 3.0.
Assessment
Requirements |  | Objective Evidence | N/A | Satisfactory | Not Satisfactory | Needs Immediate Action
Process control parameters shall be monitored per frequencies specified in Process Tables. |  | See HMT 152-0 Flowmeter/SAT Checklist. Verified per Shift. |  | X
A designated floor person shall verify the process parameters, e.g. by initialing a strip chart or data log. (Computer monitoring equipment with alarms and alarm logs satisfy the verification requirement.) |  | Eurotherm Monitoring System in use. Operators log and initial each batch at loading and unloading. |  | X
Comments:
2.15 | Are In-Process/Final Test Frequencies performed as specified in Process Tables?
Assessment
Requirements |  | Objective Evidence | N/A | Satisfactory | Not Satisfactory | Needs Immediate Action
In-Process/Final Test Frequencies shall be performed as specified in Process Tables. |  | In-Process/Final inspections meet minimum frequencies specified in Process Tables. |  | X
Any exceptions to test frequencies specified in the process tables shall be approved by the Customer in writing. |  | Designated at APQP. Progressive changes documented, archived, and applied to future processing. |  | X
Comments:
2.16 | Is product test equipment calibrated and verified?
Refer to Process Tables, Section 1.0, for frequency of checks.
Assessment
Requirements |  | Objective Evidence | N/A | Satisfactory | Not Satisfactory | Needs Immediate Action
Test equipment shall be calibrated and verified per applicable customer-specific standards or per an applicable consensus standard such as those published by ASTM, DIN, EN, ISO, JIS, NIST, SAE etc. |  | 3rd Party Calibrations in compliance with Industry frequencies. Internal verifications per shift. |  | X
Calibration and verification results shall be internally reviewed, approved, and documented. |  | Calibrations maintained, recorded, and approved by Quality Manager. |  | X
Comments:
Section 3 - Equipment
Please describe Objective Evidence for each Requirement
3.1 | Do furnaces, generators, and quench systems have proper process control equipment?
Examples include temperature, carbon potential, dew point, gas flows, quench monitoring system including agitation, temperature control, etc., as listed in the applicable Process Tables, Section 1.0
Assessment
Requirements |  | Objective Evidence | N/A | Satisfactory | Not Satisfactory | Needs Immediate Action
The heat-treat equipment including furnaces, generators, and quench systems shall have proper process controls. |  | Compliant Control Systems in use for all Equipment. |  | X
Comments:
3.2 | Are process equipment calibrations, verifications and certifications current?
Refer to the applicable Process Tables, Sections 1.0 and 2.0, for equipment calibration, verification and certification frequencies.
Assessment
Requirements |  | Objective Evidence | N/A | Satisfactory | Not Satisfactory | Needs Immediate Action
The calibrations, verifications and certifications of the process equipment shall be performed at regular intervals as specified in the applicable Process Table(s). |  | 3rd Party Calibrations performed Quarterly. |  | X
Non-contact thermometry devices shall be calibrated as specified in the applicable Process Tables. |  | 3rd Party Calibrations in compliance with Industry Frequencies. |  | X
A documented offset procedure as defined in Section P3.2.3 shall exist. |  | See Procedure P8.7 Pyrometry. No offsets are allowed. |  | X
The documented offset procedure shall indicate who has the authority to approve the use of offsets and how this approval is documented. |  | No offsets are allowed. |  | X
Offset or bias applied for the instrumentation calibration adjustment shall comply with P3.2.3. |  | No offsets are allowed. |  | X
Calibration labels shall meet the requirements established in Section P3.2.5.1. |  | Labels comply with section 3.2.5.1 |  | X
Calibration reports shall meet the requirements established in Section P3.2.5.2. |  | Reports comply with section 3.2.5.2 |  | X
Comments:
3.3 | Are thermocouples and protection tubes checked or replaced per Process Tables?
The accuracy of thermocouples is essential for good temperature control, the collection of accurate process data and the protection of furnace equipment.
Assessment
Requirements |  | Objective Evidence | N/A | Satisfactory | Not Satisfactory | Needs Immediate Action
Thermocouples shall be calibrated before first use, within the temperature range in which they will be used and meet the accuracy requirements of the Section P3.1 Tables. |  | Thermocouples are purchased in calibrated condition. Material Certs documented compliance. |  | X
Control, monitoring and recording thermocouples shall be SAT checked as per the applicable Process Table(s) and Section P3.3. |  | SATs are performed monthly. |  | X
The insertion depth of Type K and Type E test thermocouples shall be documented when the thermocouple is reused as per Section P3.1.3.3. |  | See HMT 193 Furnace Matrix. All thermocouple positions are recorded. |  | X
System Accuracy Test records shall meet the requirements established in Section P3.3.5. |  | System Accuracy Test records meet the requirements. |  | X
Protection tubes shall be checked or replaced in compliance to a documented preventive maintenance schedule. |  | Protection tubes checked monthly. Replaced per PM schedule. |  | X
Comments:
3.4 | Are temperature uniformity surveys performed per requirements in Process Tables?
Assessment
Requirements |  | Objective Evidence | N/A | Satisfactory | Not Satisfactory | Needs Immediate Action
Temperature uniformity surveys shall be conducted per the requirements in the applicable Process Tables, Section 2.0. |  | See P8.7 Pyrometry. TUS's meet industry requirments. |  | X
Actions that alter the temperature uniformity characteristics of a furnace shall be documented per section P3.4.1.2. |  | See QSI 7.860 Definition of Major Rebuild. See P8.7 Pyrometry. TUS conducted following Major Rebuild. Repairs Documented. |  | X
If used, alternate temperature uniformity test methods shall meet the requirements of Section P3.4.8. |  | See P8.7 Pyrometry. Alternate test methods not permitted. Field Instruments used as reference. | x
The upper temperature tolerance shall not be exceeded at any time. Exceptions may exist in systems where multiple process temperatures exist in a single process cycle per section P 3.4.5.1. |  | See HMT 193 Furnace Matrix. Tolerances defined. |  | X
The organization’s internal process specification shall define suitable soak time at temperature requirements for pass/fail determination as per Section P3.4.5.1. |  | See QSI 2.900 Soak Time and Temperatures. Defines suitable soak times at temperatures. |  | X
Temperature uniformity survey reporting shall meet the requirements established in Section P3.4.7. |  | See P8.7 Pyrometry. TUS reporting meets industry/regulatory requirements. |  | X
Comments:
3.5 | Is the variation of the furnace control thermocouple from set point within the requirements in the Process Table?
Assessment
Requirements |  | Objective Evidence | N/A | Satisfactory | Not Satisfactory | Needs Immediate Action
The variation between the furnace control thermocouple value and the set point temperature shall be within the limits defined in the applicable Process Tables, Section 2.0. |  | See P8.7 Pyrometry. Monthly SAT frequencies verify variation between controller and set point does not exceed defined limits. |  | X
Comments:
3.6 | Are the process and equipment alarm checks being tested quarterly or after any repair or rebuild?
Assessment
Requirements |  | Objective Evidence | N/A | Satisfactory | Not Satisfactory | Needs Immediate Action
The heat treater shall have a list of alarms that, if not properly working, may have a high probability of producing non-conforming product. |  | See HMT 918 Safety Checklist. Defines frequency. Documents compliance. |  | X |  | Check this list.
The listed alarms shall be checked quarterly at a minimum or after any repair or rebuild. |  | Alarms are checked quarterly at a minimum or after any repair or rebuild. |  | X
Other alarms, including but not limited to safety-related, shall be checked per the heat treater's requirement. |  | See HMT 918 Safety Checklist. Defines frequency. Documents compliance. |  | X
These alarm checks shall be documented. |  | Alarm checks are docuemented on HMT 918. |  | X
Comments:
3.7 | Are generators and furnace atmospheres continuously monitored, automatically controlled, and documented?
For furnaces that preclude in-situ control and monitoring, use the method described in Section 3.4.5 "Property Surveys".
Assessment
Requirements |  | Objective Evidence | N/A | Satisfactory | Not Satisfactory | Needs Immediate Action
Generator and furnace atmosphere carbon potential/dew point shall be continuously monitored, automatically controlled, and documented. |  | See Flowmeter/SAT Checklist HMT 152-3. Continuous verfication presented on Eurotherm. |  | X
The recorded furnace carbon potential shall be controlled within ±0.05 of the set point. |  | Carbon potential measures within +/- .05 of set point. Verified through 3-Gas Analyzer. |  | X
The recorded dew point shall be controlled within acceptable limits as specified in the control plan or internal procedures. |  | See Procedure P8.7 Pyrometry. Verified Compliance and documented on HMT 192 Leak Rate Form. |  | X
If generators are not used, the flow rates of the supplied atmosphere gases shall be monitored and controlled. |  | See HMT 152 Flowmeter/SAT Checklist. Documented and Controlled. |  | X
The automatic and continuous atmosphere control system shall consist of sensors such as oxygen probes or on-line infrared (IR) gas analysis. |  | See O2 Probe Replacement Log. I.R. 3 Gas Analyzer on site. |  | X
The heat treater shall also have a back-up method of checking carbon potential/dew point. |  | Shim stock back up method is used. See QSI 2.221 Conducting Shim Stock Testing |  | X
Back up method verification frequencies shall be conducted according to the applicable process tables. |  | Back up verification method frequencies comply with applicable process tables. |  | X
Comments:
3.8 | When the back-up verification check of the atmosphere does not correlate within pre-established limits with the primary control method (carbon potential/dew point reading), is correlation of the carbon-bearing atmosphere to the primary control method re-established?
Assessment
Requirements |  | Objective Evidence | N/A | Satisfactory | Not Satisfactory | Needs Immediate Action
The back-up atmosphere monitoring system reading and the primary control method atmosphere dew point/carbon potential reading shall be maintained within the correlation limits specified in the control plan or internal procedures. |  | See QSI 1.500 Handling of Parts in an Emergency Situation. Internal procedures and control plans are in place. |  | X
The back-up carbon potential/dew point reading shall be established using one or more of the following methods: • Direct measurement of surface carbon of sample • Shim Stock • Gas Analyzer • Dew Point • Wire Resistance • Redundant Oxygen Probe |  | See QSI 2.221 Conducting Shim Stock Testing. Shim stock testing is used as back up methods. Gas analyzer used as a back up reference. |  | X
When a discrepancy has been detected, the correlation shall be re-established between the back-up and primary method and documented. |  | When discrepancies have been detected, qualilty control is used to re-establish correlation before operation is continued. |  | X
The range tolerances for correlation between the two readings shall be in the control plan or internal procedures. |  | See HMT 923 Shim Testing Log. Internal Procedure. Documents correlations between primary controller and back up controller. |  | X
Comments:
3.9 | Are all ammonia lines equipped with a fail-safe method to prevent the inadvertent introduction of ammonia into the furnace?
Assessment
Requirements |  | Objective Evidence | N/A | Satisfactory | Not Satisfactory | Needs Immediate Action
One of the following fail-safe methods shall be used to prevent inadvertent introduction of ammonia into the furnace. • A quick disconnect or physical separation of the lines • Three-valve ammonia "fail-safe" vent system is permitted. See the definition “Three Valve Fail-Safe Vent” and diagram in the glossary. • 1 manual and 2 electrical magnetic valves in series |  | Quick disconnect valves are being used. |  | X
The disconnecting of ammonia atmosphere from non-ammonia bearing atmosphere shall be documented. |  | Furnace Burn Out required following ammonia processing. Ammonia activation documented on Job traveller. |  | X
Comments:
3.1 | Is there a minimum of 3 hour purge of the furnace atmosphere when switching from an ammonia bearing atmosphere to a non-ammonia bearing?
Ammonia pick-up can be undesirable in parts and heat treat processes not specifying/requiring ammonia as an addition.
Assessment
Requirements |  | Objective Evidence | N/A | Satisfactory | Not Satisfactory | Needs Immediate Action
The heat treater shall perform a minimum 3 hours purge prior to processing product not requiring ammonia as an addition. |  | See HMT 2.205 Burnout Instructions. See HMT 2.206 Vacuum Furnace General Instructions. |  | X
Any reduction of the 3 hour purge shall require conclusive test data of the atmosphere to show no significant amount of residual ammonia is present in the furnace atmosphere. |  | Reduction of time limit is not allowed. See HMT 2.205 Burnout Instructions. |  | X
Log book, data logger, or other records shall document the actual purge time and that sufficient time has been allocated to remove ammonia from the furnace prior to processing parts in heat treat processes not specifying ammonia. |  | Time limits recorded on Eurotherm. |  | X
Comments:
3.11 | Do all atmosphere furnaces and generators have flow scopes or flow meters for all gases?
Assessment
Requirements |  | Objective Evidence | N/A | Satisfactory | Not Satisfactory | Needs Immediate Action
All atmosphere furnaces and generators (output trim/adjustment gas) shall have flow scopes or flow meters for all gases. |  | See HMT 152-3 Flowmeter/SAT Checklist. Flow scopes present on all furnaces |  | X
Flow scopes and meters shall be periodically serviced per the heat treater's preventive maintenance program. |  | See HMT 915-9 Preventative Maintenance Checklist. See HMT 919-2 Holcroft Preventative Maintenance Checklist. |  | X
Cleaning and proper re-assembly procedures shall be documented. |  | Documented per HMT 910-0 Maintenance Work Record. |  | X
Comments:
3.12 | Is there a fail-safe system at the front of continuous belt furnaces for austenitizing to prevent non-uniform loading of parts?
Assessment
Requirements |  | Objective Evidence | N/A | Satisfactory | Not Satisfactory | Needs Immediate Action
Sight glass inspection ports shall exist for the visual evaluation of load distribution. |  | N/A | x
Sight glass inspection ports shall be cleaned per the preventive maintenance schedule. |  | N/A | x
There shall be a fail-safe system implemented on continuous belt furnaces to prevent non uniform loading of the parts. |  | N/A | x
In the absence of a fail-safe system, a non-contact thermometry device shall be employed with the following requirements met: • A non-contact thermometry device shall be aimed at the center of product mass from the discharge end of the furnace (i.e. bulk head portal) in order to acquire part temperature immediately prior to quenching. • A non-contact thermometry device temperature alarm shall be -28°C (-50°F) maximum of the final zone set point temperature. • Non-contact thermometry device temperature data shall be continuously recorded. |  | N/A | x
Comments:
3.13 | Is salt chemistry in the austenitizing salt bath monitored?
This is applicable to salt bath heat treating processes listed in Process Tables A and B.
Assessment
Requirements |  | Objective Evidence | N/A | Satisfactory | Not Satisfactory | Needs Immediate Action
The heat treater shall check the salt chemistry in the austenitizing salt bath, or part decarburization. |  | N/A | x
The heat treater shall conform to the frequency of checks defined in the applicable Process Table Sections 3. |  | N/A | x
Comments:
3.14 | Is the quenching medium analyzed?
Assessment
Requirements |  | Objective Evidence | N/A | Satisfactory | Not Satisfactory | Needs Immediate Action
The heat treater shall periodically have the quenching medium analyzed for specific quenching characteristics, e.g. cooling curve, water content, salt concentration, as specified in the applicable Process Tables, Section 5.0. |  | Verified Quarterly. Reports maintained. |  | X
The quench medium characteristic tolerances shall be specified by the quench medium supplier or the heat treater. |  | Reported on Quarterly Reports. |  | X
Test results shall be reviewed for conformance and documented by the heat treater. |  | Approved by the QC Manager |  | X
Comments:
FOR INDUCTION HEAT TREATING
3.15 | Is the positioning of each part being controlled?
Assessment
Requirements |  | Objective Evidence | N/A | Satisfactory | Not Satisfactory | Needs Immediate Action
There shall be a method to ensure proper part position such as the use of proximity switches, optical sensors or mechanical Poka-Yoke system. |  | Part Position is controlled through a mechanical Poka-Yoke system. |  | X
Comments:
3.16 | Does the heat treater control the energy or power for each part?
Assessment
Requirements |  | Objective Evidence | N/A | Satisfactory | Not Satisfactory | Needs Immediate Action
The heat treater shall control the energy or power for each part. |  | Power is controlled by "Power Dial" measuring in V. |  | X
Signature monitor or energy monitor shall be used to monitor energy or power to the part and record all out of control events. |  | Energy monitors in place. Alarms activate and rates are recorded when an event takes place. |  | X
Any alternative method shall be approved by the Customer. |  | No alternatives permitted. |  | X
Comments:
3.17 | Does the supplier have a coil management system?
Coil refers to the heating coil and the quench plenum.
Assessment
Requirements |  | Objective Evidence | N/A | Satisfactory | Not Satisfactory | Needs Immediate Action
The heat treater shall have a coil management system. |  | See Procedure QSI 4.210 Induction Setup |  | X
Spare coils for each part shall be available on-site. |  | Spare coils located in Induction Maintenance Cage. |  | X
Coils shall conform to the customer approved design. |  | Coils conform to customer requirements /design |  | X
Comments:
3.18 | Is quench system automatic?
Assessment
Requirements |  | Objective Evidence | N/A | Satisfactory | Not Satisfactory | Needs Immediate Action
The quench system shall be automatically initiated and controlled. |  | Quench is automatic. Operator mointors effectiveness. |  | X
Comments:
3.19 | Is there a procedure that addresses maintenance of the inductor and quench spray nozzle(s) (e.g. quench ring, quench shower)?
Assessment
Requirements |  | Objective Evidence | N/A | Satisfactory | Not Satisfactory | Needs Immediate Action
There shall be a procedure that includes regular inspection and cleaning of the inductor and quench spray nozzle(s). |  | See Procedure QSI 4.210 Induction Setup |  | X
Comments:
3.2 | Is there a procedure to purge the air pockets from the quench lines?
After downtime of the induction heating system, air pockets may form in the quench lines. These air pockets will cause interrupted quenching at start-up. Factors such as quench line diameter, length, geometry, etc., should be considered when establishing the time limit of the downtime.
Assessment
Requirements |  | Objective Evidence | N/A | Satisfactory | Not Satisfactory | Needs Immediate Action
There shall be a procedure to purge the quench lines after downtime. |  | See HMT 915-9 Preventative Maintenance Checklist |  | X
The Heat treater shall establish the time limit (of the downtime) when this procedure is to be followed. |  | See HMT 715-1 Induction Quarterly Maintenance |  | X
Comments:

## Job Audit
Section 4 - Job Audit
| Job Identity: | Vacuum Harden
| Customer: | Slidematic
| Shop Order Number: | 517122
| Part Number: | 9901-992391-1809
| Part Description: | T-Bolt
| Material: | 431 SS
| Heat Treat Requirements: | Vac. Harden 26-30 HRC
Question # | Job Audit Question | Related HTSA Question # | Customer or Internal Requirement | Job (Shop) Order or Reference Documentation Requirement | Actual Condition (Objective Evidence) | Pass / Fail / NA
4.1 | Does the heat treat facility have the customer specifications for the part? | 1.5 | Yes | Yes | Yes | Pass
4.2 | Is material identification (part numbers, lot numbers, heat numbers, contract numbers, etc.) maintained throughout the heat treat process? | 2.2 2.3 2.4 | Yes | Yes | Yes | Pass
4.3 | Are the Loading/Racking requirements identified? | 1.6 2.7 2.9 | N/A | Yes | Yes | Pass
4.4 | Is the proper recipe or process specification (cycle times, temperature, atmosphere, etc.) used? Refer to Process Tables, Section 3.0, for specific parameters. | 1.5 1.6 2.1 2.14 2.15 | N/A | Yes | Yes | Pass
4.5 | What are the product inspection requirements per the Control Plan? | 2.15 | N/A | Yes | Yes | Pass
4.5.1 | Requirement: (1) |  | 26-30 HRC | 26-30 HRC | 26-30 HRC | Pass
| Test Method: |  | Macro Core | Macro Core | Macro Core | Pass
| Test frequency or quantity: |  | 5 pcs | 5 pcs | 5 pcs | p
| Selection of samples: |  | 4 corners and Middle of Basket | 4 corners and Middle of Basket | 4 corners and Middle of Basket | p
| Specification: |  | 26-30 HRC | 26-30 HRC | 26-30 HRC | p
4.5.2 | Requirement: (2)
Test Method:
Test frequency or quantity:
Selection of samples:
Specification:
4.5.3 | Requirement: (3)
Test Method:
Test frequency or quantity:
Selection of samples:
Specification:
4.5.4 | Requirement: (4)
Test Method:
Test frequency or quantity:
Selection of samples:
Specification:
Operator or Inspector Responsibilities
4.6 | Were appropriate process steps signed off? | 1.4 2.2 2.3 2.14 |  |  | Yes | Pass
4.7 | Were all inspection steps, as documented in the control plan performed? | 1.2 1.4 |  |  | Yes | Pass
4.8 | Were steps/operations performed that were not documented in the control plan? | 1.2 1.4 1.6 |  |  | No | N/A
4.9 | If additional steps were performed, were they authorized? | 1.2 1.4 1.6 1.11 1.17 |  |  | No | N/A
4.10 | Does the governing specification allow reprocessing or rework? | 1.11 |  |  | Yes | Pass
4.11 | If the order was certified, did the certification accurately reflect the process performed? | 2.14 2.15 |  |  | Yes | Pass
4.12 | Was the certification signed by an authorized individual? | 1.17 |  |  | Yes | Pass
4.13 | Are the parts and containers free of inappropriate objects or contamination? | 2.6 2.11 |  |  | Yes | Pass
Packaging Requirements
4.14 | Are packaging requirements identified? | 2.9 |  |  | Yes | Pass
4.15 | Are parts packaged to minimize mixed parts (for example, parts packed over height of container)? | 2.9 |  |  | Yes | Pass
Shipping Requirements
4.16 | Were the parts properly identified? | 2.3 2.9 |  |  | Yes | Pass
4.17 | Were the containers properly labeled? | 2.3 2.9 |  |  | Yes | Pass

## Process Table A
PROCESS TABLE A – Carburizing / Carbonitriding / Carbon Restoration / Hardening / Austempering / Martempering / Tempering / Precipitation Hardening - Aging
All requirements given below are subordinate to customer specific requirements. The Customer may have additional requirements, e.g. inspection testing, greater frequencies. When performing the job audit, the auditor shall verify heat treater is conforming to the Customer's requirements. Continuous furnace frequencies for item numbers A4.2, A4.3, and A4.4 are per lot (work order) or as specified, whichever is more frequent. OK - Complies to requirement NOK - Does not comply to requirement (Explain noncompliance in 'Related HTSA Question #') NA - Requirement not applicable
Item # | Related HTSA Question # | Category/Process Steps
1 |  | PROCESS AND TEST EQUIPMENT REQUIREMENTS |  |  |  | OK / NOK / NA
A1.1 | 3.1 3.7 | Recording instruments are required for temperature controlling devices and protective atmosphere monitoring unit, e.g. dew point, oxygen probe, or other atmosphere controlling devices. |  |  |  | OK
A1.2 | 1.18 | A program for furnace, generator, and oxygen probe burnout is required (applies to carbon bearing atmospheres). |  |  |  | OK
A1.3 | 3.2 | Furnace loading weigh scales shall be verified quarterly and calibrated annually at a minimum. |  |  |  | OK
A1.4 | 3.2 | Dew pointers, gas analyzers, spectrometers, and carbon IR combustion analyzers (shim stock/foil analysis), used to verify carbon potential in furnaces, shall be calibrated annually at a minimum. |  |  |  | OK
A1.5 | 3.2 | Verification of spectrometers and carbon IR combustion analyzers (shim stock/foil analysis) shall be performed daily or prior to use. |  |  |  | OK
A1.6 | 3.2 | Verification of gas analyzers with zero gas and span gas when used as the back-up verification shall be performed weekly at a minimum. When used for primary control of the carbon-bearing atmospheres, verification shall be daily. |  |  |  | OK
A1.7 | 3.2 | Atmosphere controllers shall be calibrated quarterly (single-point or multi-point calibration). A six month calibration interval is allowed if multi-point calibration is utilized. |  |  |  | OK
A1.8 | 2.16 3.2 | Laboratory and Test equipment used for product and process testing shall be calibrated annually at a minimum, per the applicable national standard (e.g. ASTM, EN, JIS) or approved equivalent standard, and verified per internal procedure if not specified in the applicable standard. |  |  |  | OK
A1.9 | 2.16 | Files for testing hardness shall be verified per the Customer requirement. |  |  |  | OK
A1.10 | 3.2 | Refractometers typically used to check polymer quenchants and washer solutions shall be verified prior to use with distilled water. |  |  |  | OK
2 |  | PYROMETRY |  |  |  | OK / NOK / NA
A2.1 | 3.2 3.3 | Thermocouples and calibration of thermocouples shall conform to Section P3.1. |  |  |  | OK
A2.2 | 3.2 3.3 | Calibration of instrumentation shall conform to Section P3.2. |  |  |  | OK
A2.3 | 3.2 3.3 | System Accuracy Test (SAT) for all control, monitoring, and recording thermocouples shall conform to Section P3.3. |  |  |  | OK
A2.4 | 3.4 | Temperature Uniformity Survey (TUS) shall be performed annually and after major rebuild per Section P3.4. Temperature uniformity tolerance for austentizing furnaces shall be +/- 15°C (or +/- 25°F). Temperature uniformity tolerance for tempering and precipitation hardening furnaces shall be +/- 10°C (or +/- 20°F). |  |  |  | OK
A2.5 | 3.5 | Temperature(s) for austentizing processes shall be controlled within +/- 10°C (or +/- 15°F) of the set point as evidenced by recording instruments. Furnace temperature shall be controlled with soak times starting at the lower tolerance limit (as defined above). For Continuous Furnaces, this requirement applies to the Qualified Work Zone. |  |  |  | NA
A2.6 | 3.5 | Temperature(s) for tempering and precipitation hardening processes shall be controlled within +/- 5°C (or +/- 10°F) of the set point as evidenced by recording instruments. Furnace temperature shall be controlled with soak times starting at the lower tolerance limit (as defined above). For Continuous Furnaces, this requirement applies to the Qualified Work Zone. |  |  |  | NA
A2.7 | 3.2 | Non-contact thermometry devices used for temperature monitoring (e.g. infrared pyrometer, thermal imaging camera) shall be calibrated annually at a minimum in the temperature range to be used utilizing a blackbody device or per the manufacturer’s recommended procedure. |  |  |  | OK
3 |  | PROCESS MONITORING PARAMETERS | REQUIREMENTS / FREQUENCY |  |  | OK / NOK / NA
|  |  | Batch (Chamber) Furnace | Continuous Furnace | Atmosphere Generation
A3.1 | 1.4 1.6 2.14 | Monitor primary temperature control instrument(s). | Continuous recording with alarm system set per limits in A2.5 and A2.6. In absence of alarm system, sign-off every 2 hours and at the end of the cycle, or each cycle for processes under 2 hours satisfies this requirement. | Continuous recording with alarm system set per limits in A2.5 and A2.6. In absence of alarm system, sign-off every 2 hours and at the end of the cycle, or each cycle for processes under 2 hours satisfies this requirement. | Generators shall be continuously monitored and recorded. Sign-off required for each shift for generators. An alarm system will satisfy the sign-off requirement. | OK
A3.2 | 1.4 2.14 3.7 3.11 | Monitor atmosphere generation as applicable. |  |  | Generators shall be continuously monitored and recorded. Other systems, such as nitrogen-methanol systems, may either be continuously monitored and alarmed, or sign-off every 2 hours. | OK
A3.3 | 1.4 1.6 2.14 3.7 | Monitor primary furnace atmosphere control(s). | Continuous recording with alarm system. In absence of alarm system, sign-off every 2 hours and at the end of the cycle, or each cycle for processes under 2 hours satisfies this requirement. | Continuous recording with alarm system. In absence of alarm system, sign-off every 2 hours and at the end of the cycle, or each cycle for processes under 2 hours satisfies this requirement. |  | OK
A3.4 | 1.4 2.14 3.7 3.8 | Verify primary atmosphere control method by back-up method. | Daily | Daily | Daily | OK
A3.5 | 1.4 2.14 3.13 | For austenitizing salt baths: Salt chemistry (soluble oxides) or decarburization on the parts shall be checked. | Daily | Daily |  | N/A
A3.6 | 1.4 2.14 | Monitor time in furnace, cycle time, or belt speed. | Each batch or furnace load. | Sign-off twice/shift and after any change in the belt speed. Alarm systems (if set per acceptable limits) or continuous recording satisfy this requirement. |  | OK
A3.7 | 1.4 2.7 | Monitor load size, fixturing, or loading rate as applicable. | Each batch or furnace load. | Sign-off twice/shift and after any change in loading rate. Alarm systems (if set per acceptable limits) or continuous recording satisfy this requirement. |  | OK
A3.8 | 1.4 2.12 | Quench Media Process Parameters - Liquid
|  | Temperature | Continuous recording with sign-off every 2 hours and at the end of the cycle, or each cycle for processes under 2 hours. Alarm systems (if set per acceptable limits) satisfy the sign-off requirement. | Continuous recording with sign-off every 2 hours and at the end of the cycle, or each cycle for processes under 2 hours. Alarm systems (if set per acceptable limits) satisfy the sign-off requirement. |  | OK
|  | Quench Level | Continuous monitor with alarm or daily verification. |  |  | OK
|  | Agitation | Daily visual check, or monitor the agitation during the quenching operation with alarm systems set at acceptable limits. |  |  | OK
A3.9 | 1.4 2.12 | Quench Media Process Parameters - Gas
|  | Pressure in the quench cell. | Monitor each load. Alarm system is required. |  |  | N/A
|  | Fan speed or power. | Monitor each load. Alarm system is required. |  |  | N/A
|  | Cooling water temperature and flow rate. | Monitor each load. Alarm system is required. |  |  | N/A
A3.10 | 1.4 2.12 | Quench Delay Time | Each batch or furnace load. | Each basket for pusher-type continuous furnaces where the loaded basket is quenched. Not applicable for belt, shaker, or pusher furnaces where parts free-fall into the quench. |  | OK
A3.11 | 1.4 2.12 | Temper Delay Time - The maximum delay time between quenching and tempering shall be specified on the control plan and monitored. | Each batch or furnace load. | Each load. |  | OK
4 |  | IN-PROCESS/FINAL TEST PARAMETERS | REQUIREMENTS / FREQUENCY |  |  | OK / NOK / NA
|  |  | Batch (Chamber) Furnace | Continuous Furnace | Atmosphere Generation
A4.1 | 1.4 2.15 | Microstructure shall be checked at a low magnification of 100X and a high magnification of 400X or above. Microstructure visual references shall be available. | Daily per furnace unless specified by Customer to be checked with greater frequency, e.g. each batch. | Daily per furnace unless specified by Customer to be checked with greater frequency, e.g. each load. |  | OK
A4.2 | 1.4 2.15 | Surface hardness (when specified). | Each batch or furnace load. | Each lot or every 2 hours. |  | OK
A4.3 | 1.4 2.15 | Core hardness (when specified). | Each batch or furnace load. | Each lot or every 4 hours. |  | OK
A4.4 | 1.4 2.15 | Case Depth (when specified). | Each batch or furnace load. | Each lot or every 4 hours. |  | OK
5 |  | QUENCHANT AND SOLUTION TEST PARAMETERS | REQUIREMENTS / FREQUENCY |  |  | OK / NOK / NA
|  |  | Batch (Chamber) Furnace | Continuous Furnace | Atmosphere Generation
A5.1 | 2.12 3.14 | Polymer Quench Media
|  | Concentration | Daily | Daily
|  | Cooling Curve Analysis | Every six months (complete replacement of the quench media and cleaning of the quench tank within six months satisfies this requirement). | Every six months (complete replacement of the quench media and cleaning of the quench tank within six months satisfies this requirement). |  | OK
A5.2 | 2.12 3.14 | Water Quench Media
|  | Suspended solids | Every six months (complete replacement of the quench media and cleaning of the quench tank within six months satisfies this requirement). | Every six months (complete replacement of the quench media and cleaning of the quench tank within six months satisfies this requirement). |  | N/A
A5.3 | 2.12 3.14 | Salt Quench Media
|  | Analysis and Contaminants | Every six months. | Every six months. |  | N/A
A5.4 | 2.12 3.14 | Brine or Caustic Quench Media
|  | Concentration and/or Specific Gravity | Daily | Daily |  | N/A
|  | Suspended solids | Every six months (complete replacement of the quench media and cleaning of the quench tank within six months satisfies this requirement). | Every six months (complete replacement of the quench media and cleaning of the quench tank within six months satisfies this requirement). |  | N/A
A5.5 | 2.12 3.14 | Oil Quench Media
|  | Water content, suspended solids, viscosity, cooling curve, maximum cooling rate, total acid, and flash point. | Every six months. | Every six months. |  | OK
A5.6 | 2.13 | Rust Preventive - Soluble Oil
|  | Concentration | 2x/week | 2x/week |  | OK
A5.7 | 2.11 | Cleaning Solution
|  | Concentration of cleaner | Daily | Daily |  | OK
|  | Temperature of solution (required if temperature is specified to be above ambient temperature). | Each shift. | Each shift. |  | OK

## Process Table B
PROCESS TABLE B – Nitriding (Gas) and Ferritic-Nitrocarburizing (Gas or Salt)
All requirements given below are subordinate to customer specific requirements. The Customer may have additional requirements, e.g. inspection testing, greater frequencies. When performing the job audit, the auditor shall verify heat treater is conforming to the Customer's requirements. Continuous furnace frequencies for item numbers B4.2, B4.3, B4.4, and B4.5 are per lot (work order) or as specified, whichever is more frequent. OK - Complies to requirement NOK - Does not comply to requirement (Explain noncompliance in 'Related HTSA Question #') NA - Requirement not applicable
Item # | Related HTSA Question # | Category/Process Steps
1 |  | PROCESS AND TEST EQUIPMENT REQUIREMENTS |  |  |  |  | OK / NOK / NA
B1.1 | 3.1 3.7 | Recording instruments are required for temperature controlling devices and protective atmosphere monitoring unit, e.g. dew point, oxygen probe, or other atmosphere controlling devices.
B1.2 | 1.18 | A program for furnace and generator burnout is required. Not required for retort gas nitriding.
B1.3 | 3.2 | Furnace weigh scales shall be verified quarterly and calibrated annually at a minimum.
B1.4 | 3.2 | Gas analyzers, used to verify proper atmosphere in furnaces, shall be calibrated annually at a minimum.
B1.5 | 2.16 | Laboratory and Test equipment used for product and process testing shall be calibrated annually at a minimum, per the applicable national standard (e.g. ASTM, EN, JIS) or approved equivalent standard, and verified per internal procedure if not specified in the applicable standard.
B1.6 | 2.16 | Files for testing hardness shall be verified per the Customer requirement.
B1.7 | 3.2 | Refractometers typically used to check polymer quenchants and washer solutions shall be verified prior to use with distilled water.
2 |  | PYROMETRY |  |  |  |  | OK / NOK / NA
B2.1 | 3.2 3.3 | Thermocouples and calibration of thermocouples shall conform to Section P3.1.
B2.2 | 3.2 3.3 | Calibration of instrumentation shall conform to Section P3.2.
B2.3 | 3.2 3.3 | System Accuracy Test (SAT) for all control, monitoring, and recording thermocouples shall conform to Section P3.3.
B2.4 | 3.4 | Temperature Uniformity Survey (TUS) shall be performed annually and after major rebuild per Section P3.4. Temperature uniformity tolerance shall be +/- 10°C (15°F).
B2.5 | 3.5 | Process temperature(s) shall be controlled within +/- 10°C (or +/- 15°F) of the set point as evidenced by recording instruments. Furnace temperature shall be controlled with soak times starting at the lower tolerance limit (as defined above). For Continuous Furnaces, this requirement applies to the Qualified Work Zone.
3 |  | PROCESS MONITORING PARAMETERS | REQUIREMENTS / FREQUENCY |  |  |  | OK / NOK / NA
|  |  | Batch (Chamber) Furnace | Continuous Furnace | Salt Bath | Atmosphere Generation
B3.1 | 1.4 2.14 | Monitor primary temperature control instrument(s). | Continuous recording with alarm system set per limits in B2.5. In absence of alarm system, sign-off every 2 hours and at the end of the cycle, or each cycle for processes under 2 hours satisfies this requirement. | Continuous recording with alarm system set per limits in B2.5. In absence of alarm system, sign-off every 2 hours and at the end of the cycle, or each cycle for processes under 2 hours satisfies this requirement. | Continuous recording with alarm system set per limits in B2.5. In absence of alarm system, sign-off every 2 hours and at the end of the cycle, or each cycle for processes under 2 hours satisfies this requirement. | Generators shall be continuously monitored and recorded. Sign-off required for each shift for generators. An alarm system will satisfy the sign-off requirement.
B3.2 | 1.4 2.14 3.7 3.11 | Monitor generator atmospheres, if applicable. |  |  |  | Generators shall be continuously monitored and recorded. Other systems, such as nitrogen-methanol systems, may either be continuously monitored and alarmed, or sign-off every 2 hours.
B3.3 | 1.4 2.14 3.7 3.8 | Monitor primary furnace atmosphere control(s). | Each furnace load or continuous recording with sign-off every 2 hours and at the end of the cycle, or each cycle for processes under 2 hours. Alarm systems satisfy the sign-off requirement. | Continuous recording with alarms set per acceptable limits. In absence of alarm system, sign-off every 2 hours and at the end of the cycle, or each cycle for processes under 2 hours satisfies this requirement.
B3.4 | 1.4 3.7 | Monitor dissociation of ammonia for gas nitriding. | Document with sign-off each furnace load and every 4 hours minimum and after any change. Automatic controls/ alarm systems satisfy the sign-off requirement.
B3.5 | 1.4 3.7 3.11 | Monitor gas ratios for ferritic nitrocarburizing. | Document with sign-off each furnace load and every 4 hours minimum and after any change. Automatic controls/ alarm systems satisfy the sign-off requirement. | Document with sign-off each furnace load or every 4 hours minimum and after any change. Automatic controls/alarm systems satisfy the sign-off requirement.
B3.6 | 1.4 2.14 3.13 | Check salt chemistry. |  |  | Daily
B3.7 | 1.4 2.14 | Check nitriding salt aeration. |  |  | Daily
B3.8 | 1.4 2.14 | Monitor cycle time in furnace/salt bath. | Each batch or furnace load. | Each batch or furnace load. | Each batch or furnace load.
B3.9 | 1.4 2.7 | Monitor load size/fixturing. | Each batch or furnace load. | Each batch or furnace load. | Each batch or furnace load.
B3.10 | 1.4 2.12 | Quench Media Process Parameters
|  | Temperature | Each furnace load or continuous recording with sign-off every 2 hours and at the end of the cycle, or each cycle for processes under 2 hours. Alarm systems satisfy the sign-off requirement. | Each furnace load or continuous recording with sign-off every 2 hours and at the end of the cycle, or each cycle for processes under 2 hours. Alarm systems satisfy the sign-off requirement. | Each batch or continuous recording with sign-off every 2 hours. Alarm systems satisfy the sign-off requirement.
|  | Quench Level | Continuous monitor with alarm or daily verification. | Continuous monitor with alarm or daily verification. | Daily
|  | Agitation/Aeration | Daily visual check, or monitor the agitation during the quenching operation with alarm systems set at acceptable limits. | Daily visual check, or monitor the agitation during the quenching operation with alarm systems set at acceptable limits. | Daily
4 |  | IN-PROCESS/FINAL TEST PARAMETERS | REQUIREMENTS / FREQUENCY |  |  |  | OK / NOK / NA
|  |  | Batch (Chamber) Furnace | Continuous Furnace | Salt Bath | Atmosphere Generation
B4.1 | 1.4 2.15 | Microstructure shall be checked at a low magnification of 100X and a high magnification of 400X or above. Microstructure visual references shall be available. | Daily per furnace unless specified by Customer to be checked with greater frequency, e.g. each furnace batch. | Daily per furnace unless specified by Customer to be checked with greater frequency, e.g. each furnace load. | Daily per furnace unless specified by Customer to be checked with greater frequency, e.g. each batch.
B4.2 | 1.4 2.15 | Surface hardness (when specified) | Each batch or furnace load. | Each lot or every 2 hours. | Each batch or furnace load.
B4.3 | 1.4 2.15 | Core hardness (when specified) | Each batch or furnace load. | Each lot or every 4 hours. | Each batch or furnace load.
B4.4 | 1.4 2.15 | Case depth (when specified) | Each batch or furnace load. | Each lot or every 4 hours. | Each batch or furnace load.
B4.5 | 1.4 2.15 | White layer/compound zone (when specified) | Each batch or furnace load. | Each lot or every 4 hours. | Each batch or furnace load.
5 |  | QUENCHANT AND SOLUTION TEST PARAMETERS | REQUIREMENTS / FREQUENCY |  |  |  | OK / NOK / NA
|  |  | Batch (Chamber) Furnace | Continuous Furnace | Salt Bath | Atmosphere Generation
B5.1 | 2.12 3.14 | Quench Media Controls (if applicable)
Polymer Quench Media
|  | Concentration | Daily | Daily | Daily
|  | Contamination | Every six months (complete replacement of the quench media and cleaning of the quench tank within six months satisfies this requirement). | Every six months (complete replacement of the quench media and cleaning of the quench tank within six months satisfies this requirement). | Every six months (complete replacement of the quench media and cleaning of the quench tank within six months satisfies this requirement).
B5.2 | 2.12 3.14 | Water Quench Media
|  | Suspended solids | Every six months (complete replacement of the quench media and cleaning of the quench tank within six months satisfies this requirement). | Every six months (complete replacement of the quench media and cleaning of the quench tank within six months satisfies this requirement). | Every six months (complete replacement of the quench media and cleaning of the quench tank within six months satisfies this requirement).
B5.3 | 2.12 3.14 | Salt Quench Media
|  | Analysis and Contaminants | Every six months. | Every six months. | Every six months.
B5.4 | 2.12 3.14 | Oil Quench Media
|  | Water content, suspended solids, viscosity, total acid, and flash point. | Every six months. | Every six months. | Every six months.
B5.5 | 2.13 | Rust Preventive - Soluble Oil
|  | Concentration | 2x/week | 2x/week | 2x/week
B5.6 | 2.11 | Cleaning Solution
|  | Concentration of cleaner | Daily | Daily | Daily
|  | Temperature of solution (required if temperature is specified to be above ambient temperature). | Each shift. | Each shift. | Each shift.

## Process Table C
PROCESS TABLE C – Aluminum Heat Treating
All requirements given below are subordinate to customer specific requirements. The Customer may have additional requirements, e.g. inspection testing, greater frequencies. When performing the job audit, the auditor shall verify heat treater is conforming to the Customer's requirements. Continuous furnace frequencies for item numbers C4.1 are per lot (work order) or as specified, whichever is more frequent. OK - Complies to requirement NOK - Does not comply to requirement (Explain noncompliance in 'Related HTSA Question #') NA - Requirement not applicable
Item # | Related HTSA Question # | Category/Process Steps
1 |  | PROCESS AND TEST EQUIPMENT REQUIREMENTS |  |  | OK / NOK / NA
C1.1 | 3.1 | Recording instruments are required for temperature controlling devices and protective atmosphere monitoring unit, e.g. dew point, oxygen probe, or other atmosphere controlling devices.
C1.2 | 2.16 | Laboratory and Test equipment used for product and process testing shall be calibrated annually at a minimum, per the applicable national standard (e.g. ASTM, EN, JIS) or approved equivalent standard, and verified per internal procedure if not specified in the applicable standard.
C1.3 | 3.2 | Furnace weigh scales shall be verified quarterly and calibrated annually at a minimum.
C1.4 | 3.2 | Refractometers typically used to check polymer quenchants and washer solutions shall be verified prior to use with distilled water.
2 |  | PYROMETRY |  |  | OK / NOK / NA
C2.1 | 3.2 3.3 | Thermocouples and calibration of thermocouples shall conform to Section P3.1.
C2.2 | 3.2 3.3 | Calibration of Instrumentation shall conform to Section P3.2.
C2.3 | 3.2 3.3 | System Accuracy Test (SAT) for all control, monitoring, and recording thermocouples shall conform to Section P3.3
C2.4 | 3.4 | Temperature Uniformity Survey (TUS) frequency shall be quarterly and after major rebuild per Section P3.4. Temperature Uniformity tolerance for solution and aging furnaces shall be +/- 5°C (+/- 10°F). Temperature Uniformity tolerance for annealing furnaces shall be +/- 15°C (+/- 25°F). Minimum and maximum temperature of the operating range shall be tested. Exception: If the operating range of the Qualified Work Zone is equal to or less than 85°C (155°F) then only one temperature is required to be tested. The test temperature shall be within the operating range of the Qualified Work Zone.
C2.5 | 3.5 | For Solution Treating and Aging: Process temperature(s) shall be controlled within +/- 5°C (or +/- 10°F) of the set point as evidenced by recording instruments. Furnace temperature shall be controlled with soak times starting at the lower tolerance limit (as defined above). For Continuous Furnaces, this requirement applies to the Qualified Work Zone.
C2.6 | 3.5 | For Annealing Furnaces: Process temperature(s) shall be controlled within +/- 10°C (or +/- 15°F) of the set point as evidenced by recording instruments. Furnace temperature shall be controlled with soak times starting at the lower tolerance limit (as defined above). For Continuous Furnaces, this requirement applies to the Qualified Work Zone.
C2.7 | 3.2 | Non-contact thermometry devices used for temperature monitoring (e.g. infrared pyrometer, thermal imaging camera) shall be calibrated annually at a minimum in the temperature range to be used utilizing a blackbody device or per the manufacturer’s recommended procedure.
3 |  | PROCESS MONITORING PARAMETERS | REQUIREMENTS / FREQUENCY |  | OK / NOK / NA
|  |  | Batch (Chamber) Furnace | Continuous Furnace
C3.1 | 1.4 2.14 | Monitor primary temperature control instrument(s). | Continuous recording with alarm system set per limits in C2.5 and C2.6. In absence of alarm system, sign-off every 2 hours and at the end of the cycle, or each cycle for processes under 2 hours satisfies this requirement. | Continuous recording with alarm system set per limits in C2.5 and C2.6. In absence of alarm system, sign-off every 2 hours and at the end of the cycle, or each cycle for processes under 2 hours satisfies this requirement.
C3.2 | 1.4 2.14 | Monitor time in furnace, cycle time, or belt speed. | Each batch or furnace load. | Sign-off twice/shift and after any change in the belt speed. Alarm systems (if set per acceptable limits) or continuous recording satisfy this requirement.
C3.3 | 1.4 2.7 | Monitor load size, fixturing, or loading rate as applicable. | Each batch or furnace load. | Sign-off twice/shift and after any change in loading rate. Alarm systems (if set per acceptable limits) or continuous recording satisfy this requirement.
C3.4 | 1.4 2.12 | Quench Media Process Parameters
|  | Temperature | Continuous recording with alarm system set per acceptable limits. In absence of alarm system, sign-off every 2 hours and at the end of the cycle, or each cycle for processes under 2 hours satisfies this requirement. | Continuous recording with alarm system set per acceptable limits. In absence of alarm system, sign-off every 2 hours and at the end of the cycle, or each cycle for processes under 2 hours satisfies this requirement.
|  | Quench Media - Sprayed | Media Flow Rate and Pressure shall be monitored with alarm system set per acceptable limits. In absence of alarm system, sign-off every 2 hours and at the end of the cycle, or each cycle for processes under 2 hours satisfies this requirement. Nozzle pattern (number and direction) are to be defined, verified, and logged.
|  | Quench Media - Forced Air | Media Flow Rate shall be monitored with alarm system set per acceptable limits. In absence of alarm system, sign-off every 2 hours and at the end of the cycle, or each cycle for processes under 2 hours satisfies this requirement. Distribution pattern is to be defined, verified, and logged.
|  | Quench Media - Submerged | Continuous monitor of level with alarm or daily verification.
|  | Agitation | Monitor the agitation during the quenching operation with alarm systems set at acceptable limits.
C3.5 | 1.4 2.12 | Quench Delay Time - Quench delay time shall be based on the time that the furnace door starts to open to the time the load is: (a) at the bottom of the quench tank for immersion quench, (b) until Quench chamber door is closed and forced air is turned on for forced air quench, (c) until quench spray is applied to part(s), for spray quench. | Each batch or furnace load. | Each basket/coil strip for pusher type or roller hearth continuous furnaces. Not applicable for furnaces where parts free fall into the quench.
4 |  | IN-PROCESS/FINAL TEST PARAMETERS | REQUIREMENTS / FREQUENCY |  | OK / NOK / NA
|  |  | Batch (Chamber) Furnace | Continuous Furnace
C4.1 | 1.4 2.15 | Hardness, tensile test, or other destructive test per customer specification (when specified). | For hardness testing, each batch or furnace load. For other destructive testing methods, daily per furnace unless specified by Customer to be checked with greater frequency, e.g. each batch. | For hardness testing, every 4 hours. For other destructive testing methods, daily per furnace unless specified by Customer to be checked with greater frequency, e.g. each batch.
5 |  | QUENCHANT AND SOLUTION TEST PARAMETERS | REQUIREMENTS / FREQUENCY |  | OK / NOK / NA
|  |  | Batch (Chamber) Furnace | Continuous Furnace
C5.1 | 2.12 3.14 | Polymer Quench Media
|  | Concentration | Daily | Daily
|  | Cooling Curve Analysis | Every six months (complete replacement of the quench media and cleaning of the quench tank within six months satisfies this requirement). | Every six months (complete replacement of the quench media and cleaning of the quench tank within six months satisfies this requirement).
C5.2 | 2.12 3.14 | Water Quench Media
|  | Suspended solids | Every six months (complete replacement of the quench media and cleaning of the quench tank within six months satisfies this requirement). | Every six months (complete replacement of the quench media and cleaning of the quench tank within six months satisfies this requirement).
C5.3 | 2.11 | Cleaning Solution
|  | Concentration of cleaner | Daily | Daily
|  | Temperature of solution (required if temperature is specified to be above ambient temperature). | Each shift. | Each shift.

## Process Table D
PROCESS TABLE D – Induction Heat Treating
All requirements given below are subordinate to customer specific requirements. The Customer may have additional requirements, e.g. inspection, testing, greater frequencies. When performing the job audit, the auditor shall verify heat treater is conforming to the Customer's requirements. OK - Complies to requirement NOK - Does not comply to requirement (Explain noncompliance in 'Related HTSA Question #') NA - Requirement not applicable
Item # | Related HTSA Question # | Category/Process Steps
1 |  | PROCESS AND TEST EQUIPMENT REQUIREMENTS |  | OK / NOK / NA
D1.1 | 2.16 | Laboratory and Test equipment used for product and process testing shall be calibrated annually at a minimum, per the applicable national standard (e.g. ASTM, EN, JIS) or approved equivalent standard, and verified per internal procedure if not specified in the applicable standard. |  | OK
D1.2 | 2.16 | Files for testing hardness shall be verified per the Customer requirement. |  | OK
D1.3 | 3.2 | Refractometers typically used to check polymer quenchants and washer solutions shall be verified prior to use with distilled water. |  | OK
2 |  | PYROMETRY |  | OK / NOK / NA
D2.1 | 3.2 3.3 | Thermocouples and calibration of thermocouples shall conform to Section P3.1. |  | OK
D2.2 | 3.2 3.3 | Calibration of instrumentation shall conform to Section P3.2. |  | OK
D2.3 | 3.2 | Non-contact thermometry devices used for temperature monitoring (e.g. infrared pyrometer, thermal imaging camera) shall be calibrated annually at a minimum in the temperature range to be used utilizing a blackbody device or per the manufacturer’s recommended procedure. |  | OK
3 |  | PROCESS MONITORING PARAMETERS | REQUIREMENTS / FREQUENCY | OK / NOK / NA
All process parameters shall be checked at the beginning of every shift, tool change, or any equipment repair. In absence of process parameter alarms, also check process parameters at end of shift or lot (whichever is the greater frequency).
D3.1 | 1.4 2.14 | Monitor cycle time. | Check cycle time at start of production, every 8 hours, and after any process change. | OK
D3.2 | 1.4 2.14 3.16 | Monitor energy/power. | An energy monitor or signature monitor is required and shall be equipped with alarms set at acceptable limits. This requirement applies to each power supply (not per coil). | OK
D3.3 | 1.4 3.12 | Monitor part temperature (when specified). Note: This does not replace the requirement for energy or signature monitors. | Check at start of production, every 4 hours, and after any process change. 100% of parts monitored and alarmed set to limits specified in the control plan satisfies this requirement. | OK
D3.4 | 1.4 2.12 | Quench Temperature | Alarm system for high and low temperature is required. | OK
|  | Quench Media Level | Continuous monitor with alarm or daily verification. | OK
|  | Quench Pressure and Flow | Alarm system for quench pressure and flow rate for high and low limits is required. In the absence of an alarm, the quench pressure and flow shall be checked at start of production run and every 8 hours. | OK
D3.5 | 1.4 2.12 | Temper Delay Time - The maximum delay time between quenching and tempering shall be specified on the control plan and monitored. | Each batch. | OK
4 |  | IN-PROCESS/FINAL TEST PARAMETERS | REQUIREMENTS / FREQUENCY (PER COIL) | OK / NOK / NA
D4.1 | 1.4 2.15 | Induction pattern | 1 part at start of production run, end of production run, and every 4 hours minimum, and 1 part pre- and 1 part post- tool change, equipment repair, station alarm (shutdown greater than 4 hours, malfunction, etc.). | OK
D4.2 | 1.4 2.15 | Total or Effective Case depth | 1 part at start of production run, end of production run, and 1 part per 8 hours minimum, and 1 part pre- and 1 part post- tool change, equipment repair, station alarm (shutdown greater than 4 hours, malfunction, etc.). | OK
D4.3 | 1.4 2.15 | Surface hardness | 1 part at start of production run, end of production run, and every 4 hours minimum, and 1 part pre- and 1 part post- tool change, equipment repair, station alarm (shutdown greater than 4 hours, malfunction, etc.). | OK
D4.4 | 1.4 2.15 | Core hardness (when specified) | 1 part at start of production run, end of production run, and every 8 hours minimum, and 1 part pre- and 1 part post- tool change, equipment repair, station alarm (shutdown greater than 4 hours, malfunction, etc.). | OK
D4.5 | 1.4 2.15 | Microstructure shall be checked at a low magnification of 100X and a high magnification of 400X or above. Microstructure visual references shall be available. | 1 part at start of production run, end of production run, and 1 part per 8 hours minimum, and 1 part pre- and 1 part post- tool change, equipment repair, station alarm (shutdown greater than 4 hours, malfunction, etc.). | OK
5 |  | QUENCHANT AND SOLUTION TEST PARAMETERS | REQUIREMENTS / FREQUENCY | OK / NOK / NA
D5.1 | 2.12 3.14 | Polymer Quench Media
|  | Concentration | Daily | OK
|  | Cooling Curve Analysis | Every six months (complete replacement of the quench media and cleaning of the quench tank within six months satisfies this requirement). | OK
D5.2 | 2.12 3.14 | Water Quench Media
|  | Suspended solids | Every six months (complete replacement of the quench media and cleaning of the quench tank within six months satisfies this requirement). | N/A
D5.3 | 2.12 3.14 | Brine or Caustic Quench Media
|  | Concentration and/or Specific Gravity | Daily | N/A
|  | Suspended solids | Every six months (complete replacement of the quench media and cleaning of the quench tank within six months satisfies this requirement). | N/A
D5.4 | 2.13 | Rust Preventive - Soluble Oil
|  | Concentration | 2x/week | Ok
D5.5 | 2.11 | Cleaning Solution
|  | Concentration of cleaner | Daily | OK
|  | Temperature of solution (required if temperature is specified to be above ambient temperature). | Each shift. | OK

## Process Table E
PROCESS TABLE E – Annealing / Normalizing / Stress-Relieving
All requirements given below are subordinate to customer specific requirements. The Customer may have additional requirements, e.g. inspection testing, greater frequencies. When performing the job audit, the auditor shall verify heat treater is conforming to the Customer's requirements. Continuous furnace frequencies for item numbers E4.2 and E4.3 are per lot (work order) or as specified, whichever is more frequent. OK - Complies to requirement NOK - Does not comply to requirement (Explain noncompliance in 'Related HTSA Question #') NA - Requirement not applicable
Item # | Related HTSA Question # | Category/Process Steps
1 |  | PROCESS AND TEST EQUIPMENT REQUIREMENTS |  |  |  | OK / NOK / NA
E1.1 | 3.1 3.7 | Recording instruments are required for temperature controlling devices and protective atmosphere monitoring unit, e.g. dew point, oxygen probe, or other atmosphere controlling devices. |  |  |  | OK
E1.2 | 1.18 | A program for furnace, generator, and oxygen probe burnout is required (applies to carbon bearing atmospheres). |  |  |  | OK
E1.3 | 3.2 | Furnace weigh scales shall be verified quarterly and calibrated annually at a minimum. |  |  |  | OK
E1.4 | 3.2 | Dew pointers, gas analyzers, spectrometers, and carbon IR combustion analyzers (shim stock analysis), used to verify carbon potential in furnaces, shall be calibrated annually at a minimum. This is applicable when used in controlling carbon-bearing atmospheres. |  |  |  | OK
E1.5 | 3.2 | Verification of spectrometers and carbon IR combustion analyzers (shim stock/foil analysis) shall be performed daily or prior to use. |  |  |  | OK
E1.6 | 3.2 | Verification of gas analyzers with zero gas and span gas when used as the back-up verification shall be performed weekly at a minimum. When used for primary control of the carbon-bearing atmospheres, verification shall be daily. |  |  |  | OK
E1.7 | 3.2 | Atmosphere controllers shall be calibrated quarterly (single-point or multi-point calibration). A six month calibration interval is allowed if multi-point calibration is utilized. |  |  |  | OK
E1.8 | 2.16 3.2 | Laboratory and Test equipment used for product and process testing shall be calibrated annually at a minimum, per the applicable national standard (e.g. ASTM, EN, JIS) or approved equivalent standard, and verified per internal procedure if not specified in the applicable standard. |  |  |  | OK
E1.9 | 3.2 | Refractometers typically used to check polymer quenchants and washer solutions shall be verified prior to use with distilled water. |  |  |  | OK
2 |  | PYROMETRY |  |  |  | OK / NOK / NA
E2.1 | 3.2 3.3 | Thermocouples and calibration of thermocouples shall conform to Section P3.1. |  |  |  | OK
E2.2 | 3.2 3.3 | Calibration of instrumentation shall conform to Section P3.2. |  |  |  | OK
E2.3 | 3.2 3.3 | System Accuracy Test (SAT) for all control, monitoring, and recording thermocouples shall conform to Section P3.3. |  |  |  | OK
E2.4 | 3.4 | Temperature Uniformity Survey (TUS) shall be performed annually and after major rebuild per Section P3.4. Temperature uniformity tolerance for furnaces operating at or above 680°C (1250°F) shall be +/- 15°C (or +/- 25°F). Temperature uniformity tolerance for furnaces operating below 680°C (1250°F) shall be +/- 10°C (or +/- 20°F). |  |  |  | OK
E2.5 | 3.5 | For processes at or above 680°C (1250°F): Process temperature(s) shall be controlled within +/- 10°C (or +/- 15°F) of the set point as evidenced by recording instruments. Furnace temperature shall be controlled with soak times starting at the lower tolerance limit (as defined above). For Continuous Furnaces, this requirement applies to the Qualified Work Zone. |  |  |  | N/A
E2.6 | 3.5 | For processes below 680°C (1250°F): Process temperature(s) shall be controlled within +/- 5°C (or +/- 10°F) of the set point as evidenced by continuous recording instruments. Furnace temperature shall be controlled with soak times starting at the lower tolerance limit (as defined above). For Continuous Furnaces, this requirement applies to the Qualified Work Zone. |  |  |  | N/A
3 |  | PROCESS MONITORING PARAMETERS | REQUIREMENTS / FREQUENCY |  |  | OK / NOK / NA
|  |  | Batch (Chamber) Furnace | Continuous Furnace | Atmosphere Generation
E3.1 | 1.4 2.14 | Monitor primary temperature control instrument(s). | Continuous recording with alarm system set per limits in E2.5 and E2.6 In absence of alarm system, sign-off every 2 hours and at the end of the cycle, or each cycle for processes under 2 hours satisfies this requirement. | Continuous recording with alarm system set per limits in E2.5 and E2.6. In absence of alarm system, sign-off every 2 hours and at the end of the cycle, or each cycle for processes under 2 hours satisfies this requirement. | Generators shall be continuously monitored and recorded. Sign-off required for each shift for generators. An alarm system will satisfy the sign-off requirement. | OK
E3.2 | 1.4 2.14 3.7 | Monitor generator atmospheres. |  |  | Generators shall be continuously monitored and recorded. Other systems, such as nitrogen-methanol systems, may either be continuously monitored and alarmed, or sign-off every 2 hours. | OK
E3.3 | 1.4 2.14 3.7 | Monitor primary furnace atmosphere control(s). | Continuous recording with alarms set per acceptable limits. In absence of alarm system, sign-off every 2 hours and at the end of the cycle, or each cycle for processes under 2 hours satisfies this requirement. | Continuous recording with alarms set per acceptable limits. In absence of alarm system, sign-off every 2 hours and at the end of the cycle, or each cycle for processes under 2 hours satisfies this requirement. |  | OK
E3.4 | 1.4 2.14 3.7 3.8 | Verify primary atmosphere control method by back-up method. | Daily | Daily | Daily | OK
E3.5 | 1.4 2.14 | Monitor time in furnace, cycle time, or belt speed. | Each batch or furnace load. | Sign-off twice/shift and after any change in the belt speed. Alarm systems (if set per acceptable limits) or continuous recording satisfy this requirement. |  | OK
E3.6 | 1.4 2.7 | Monitor load size, fixturing, or loading rate as applicable. | Each batch or furnace load. | Sign-off twice/shift and after any change in loading rate. |  | OK
E3.7 | 2.14 | Monitor cooling rate (start temp, end temp, °F/min), as applicable | Each batch or furnace load | Once per shift |  | OK
4 |  | IN-PROCESS/FINAL TEST PARAMETERS | REQUIREMENTS / FREQUENCY |  |  | OK / NOK / NA
|  |  | Batch (Chamber) Furnace | Continuous Furnace | Atmosphere Generation
E4.1 | 1.4 2.15 | Microstructure shall be checked at a low magnification of 100X and a high magnification of 400X or above (when specified). Microstructure visual references shall be available. | Daily per furnace unless specified by Customer to be checked with greater frequency, e.g. each batch. | Daily per furnace unless specified by Customer to be checked with greater frequency, e.g. each batch. |  | OK
E4.2 | 1.4 2.15 | Surface hardness (when specified). | Each batch or furnace load. | Each lot or every 4 hours. |  | Ok
E4.3 | 1.4 2.15 | Core hardness (when specified). | Each batch or furnace load. | Each lot or every 4 hours. |  | Ok
5 |  | SOLUTION TEST PARAMETERS | REQUIREMENTS / FREQUENCY |  |  | OK / NOK / NA
|  |  | Batch (Chamber) Furnace | Continuous Furnace | Atmosphere Generation
E5.1 | 2.13 | Rust Preventive - Soluble Oil
|  | Concentration | 2x/week | 2x/week |  | OK
E5.2 | 2.11 | Cleaning Solution
|  | Concentration of cleaner | Daily | Daily |  | Ok
|  | Temperature of solution (required if temperature is specified to be above ambient temperature). | Each shift. | Each shift. |  | OK

## Process Table F
PROCESS TABLE F – Low Pressure Processing (Carburizing / Carbonitriding / Neutral Hardening)
All requirements given below are subordinate to customer specific requirements. The Customer may have additional requirements, e.g. inspection testing, greater frequencies. When performing the job audit, the auditor shall verify heat treater is conforming to the Customer's requirements. OK - Complies to requirement NOK - Does not comply to requirement (Explain noncompliance in 'Related HTSA Question #') NA - Requirement not applicable
Item # | Related HTSA Question # | Category/Process Steps
1 |  | PROCESS AND TEST EQUIPMENT REQUIREMENTS |  | OK / NOK / NA
F1.1 | 3.1 | All gaseous quench systems shall have pressure indicators and fan operation indicators.
F1.2 | 3.1 3.17 | Recording instruments are required for temperature controlling devices and protective atmosphere monitoring unit, e.g. dew point, oxygen probe, or other atmosphere controlling devices.
F1.3 | 3.2 | Flow controllers for atmosphere delivery shall be calibrated annually or verified annually against a calibrated master. The master used for verification shall be calibrated at a minimum annually per applicable ASTM, NIST, ISO, or other national equivalent standard.
F1.4 | 3.2 | Verification of spectrometers and carbon IR combustion analyzers (shim stock/foil analysis) shall be performed daily or prior to use.
F1.5 | 3.2 | Vacuum monitoring devices shall be calibrated annually or verified annually against a calibrated master. The master used for verification shall be calibrated at a minimum annually per applicable ASTM, NIST, ISO, or other national equivalent standard.
F1.6 | 2.16 | Laboratory and Test equipment used for product and process testing shall be calibrated annually at a minimum, per the applicable national standard (e.g. ASTM, EN, JIS) or approved equivalent standard, and verified per internal procedure if not specified in the applicable standard.
F1.7 | 2.16 | Files for testing hardness shall be verified per the Customer requirement.
F1.8 | 3.2 | Refractometers typically used to check polymer quenchants and washer solutions shall be verified prior to use with distilled water.
2 |  | PYROMETRY |  | OK / NOK / NA
F2.1 | 3.2 3.3 | Thermocouples and calibration of thermocouples shall conform to Section P3.1.
F2.2 | 3.2 3.3 | Calibration of instrumentation shall conform to Section P3.2.
F2.3 | 3.2 3.3 | System Accuracy Test (SAT) for all control, monitoring, and recording thermocouples shall conform to Section P3.3.
F2.4 | 3.4 | Temperature Uniformity Survey (TUS) shall be performed annually and after major rebuild per Section P3.4. Temperature uniformity tolerance for hardening and tempering furnaces shall be +/- 10°C or +/- 20°F.
F2.5 | 3.5 | Temperature(s) for austentizing processes shall be controlled within +/- 10°C (or +/- 15°F) of the set point as evidenced by recording instruments.
F2.6 | 3.5 | Temperature(s) for tempering and precipitation hardening processes shall be controlled within +/- 5°C (or +/- 10°F) of the set point as evidenced by recording instruments.
3 |  | PROCESS MONITORING PARAMETERS | REQUIREMENTS / FREQUENCY | OK / NOK / NA
F3.1 | 1.4 2.14 | Monitor primary temperature control instrument(s). | Continuous recording with alarm system set per limits in F2.5. In absence of alarm system, sign-off every 2 hours and at the end of the cycle, or each cycle for processes under 2 hours satisfies this requirement.
F3.2 | 1.4 2.14 | Monitor pressure and flow in the carburizing/ carbonitriding process. | Continuous recording with alarm system. In absence of alarm system, sign-off every 2 hours and at the end of the cycle, or each cycle for processes under 2 hours satisfies this requirement.
F3.3 | 1.4 2.14 3.7 3.8 | Verify primary atmosphere control method by back-up method. | Daily, per qualified work zone (chamber).
F3.4 | 1.2 2.7 | Calculate part surface area. | Prior to production (during APQP phase), the surface area of the parts shall be calculated and documented for each load configuration.
F3.5 | 1.4 2.12 | Quench Media Process Parameters – Liquid
|  | Quench Delay Time | Each batch or furnace load.
|  | Temperature | Continuous recording with sign-off every 2 hours and at the end of the cycle, or each cycle for processes under 2 hours. Alarm systems (if set per acceptable limits) satisfy the sign-off requirement.
|  | Quench Level | Daily check or alarm system is required.
|  | Agitation | Daily check or alarm system is required. Acceptable methods for checking agitation are using flow sensors, current sensors, or pressure differential sensors.
F3.6 | 1.4 2.12 | Quench Media Process Parameters - Gas
|  | Quench Delay Time | Monitor each load. Alarm system is required.
|  | Pressure in the quench cell | Monitor each load. Alarm system is required.
|  | Fan speed or power | Monitor each load. Alarm system is required.
|  | Cooling water temperature and flow rate | Monitor each load. Alarm system is required.
F3.7 | 1.4 2.12 | Temper Delay Time - The maximum delay time between quenching and tempering shall be controlled per the control plan. | Each batch or furnace load.
4 |  | IN-PROCESS/FINAL TEST PARAMETERS | REQUIREMENTS / FREQUENCY | OK / NOK / NA
F4.1 | 1.4 2.15 | Microstructure shall be checked at a low magnification of 100X and a high magnification of 400X or above. Microstructure visual references shall be available. | Daily per furnace (must rotate cells) or any time one of the process parameters is out of specification.
F4.2 | 1.4 2.15 | Surface hardness | Each batch or furnace load.
F4.3 | 1.4 2.15 | Core hardness (when specified) | Daily per furnace (must rotate cells) or any time one of the process parameters is out of specification.
F4.4 | 1.4 2.15 | Case depth (when specified) | Daily per furnace (must rotate cells) or any time one of the process parameters is out of specification.
5 |  | QUENCHANT AND SOLUTION TEST PARAMETERS | REQUIREMENTS / FREQUENCY | OK / NOK / NA
F5.1 | 2.12 3.14 | Polymer Quench Solution
|  | Concentration | Daily
|  | Quenchability Check cooling curve, viscosity, or titration. | Every six months (complete replacement of the quench media and cleaning of the quench tank within six months satisfies this requirement).
F5.2 | 2.12 | Oil Quenching
|  | Water content, suspended solids, viscosity, cooling curve, total acid, and flash point. | Every six months.
F5.3 | 2.13 | Rust Preventative Solution – Soluble Oil
|  | Concentration | 2x/week
F5.4 | 2.11 | Cleaning Solution
|  | Concentration | Daily
|  | Temperature of solution (required if temperature is specified to be above ambient temperature). | Each shift.

## Process Table H
PROCESS TABLE H – Ion Nitriding
All requirements given below are subordinate to customer specific requirements. The Customer may have additional requirements, e.g. inspection testing, greater frequencies. When performing the job audit, the auditor shall verify heat treater is conforming to the Customer's requirements. Please note that the corresponding process of Gas Nitriding is covered in Process Table "B" and Plasma Ion Nitriding is covered in Process Table "H". OK - Complies to requirement NOK - Does not comply to requirement (Explain noncompliance in 'Related HTSA Question #') NA - Requirement not applicable
Item # | Related HTSA Question # | Category/Process Steps
1 |  | PROCESS AND TEST EQUIPMENT REQUIREMENTS |  | OK / NOK / NA
H1.1 | 3.1 3.7 | Recording instruments are required for temperature controlling devices and protective atmosphere monitoring unit, e.g. dew point, oxygen probe, or other atmosphere controlling devices.
H1.2 | 1.18 | Vessel is to be free of contamination that may affect the process.
H1.3 | 3.2 | Vacuum monitoring devices shall be calibrated annually or verified annually against a calibrated master. The master used for verification shall be calibrated at a minimum annually per applicable ASTM, NIST, ISO, or other national equivalent standard.
H1.4 | 3.2 3.11 | Gas ratio controllers for atmosphere delivery shall be calibrated annually or verified annually against a calibrated master. Alternatively, using a Pre-mixed gas of Certified Composition satisfies this requirement. The master used for verification shall be calibrated at a minimum annually per applicable ASTM, NIST, ISO, or other national equivalent standard.
H1.5 | 3.1 | Pre-Mixed Gases shall have a Certificate of Ratio of Gas Mixture and Gas Purity with each shipment.
H1.6 | 2.16 | Laboratory and Test equipment used for product and process testing shall be calibrated annually at a minimum, per the applicable national standard (e.g. ASTM, EN, JIS) or approved equivalent standard, and verified per internal procedure if not specified in the applicable standard.
H1.7 | 2.16 | Files for testing hardness, if used, shall be verified per the Customer requirement.
H1.8 | 1.4 2.11 | The vessel shall achieve a leak up rate of 90 microns Hg per hour or less and shall be verified weekly.
2 |  | PYROMETRY |  | OK / NOK / NA
H2.1 | 3.2 | Thermocouples and calibration of thermocouples shall conform to Section P3.1.
H2.2 | 3.2 | Calibration of instrumentation shall conform to Section P3.2.
H2.3 | 3.2 | Protection Tubes for thermocouples in the vessels, if used, shall be visually checked for each batch.
H2.4 | 3.4 | Systems Accuracy Test (SAT) and Temperature Uniformity Survey (TUS) are not required. In lieu of SAT and TUS, temperature ranges shall be established during preproduction testing using multiple thermocouples representing the work zone and confirmed using a property survey and documented in the Control Plan for each part.
H2.5 | 3.5 | Process temperature(s) shall be controlled with thermocouples in the load for each batch placed as practical to represent the extremes of the load (minimum and maximum temperatures) as evidenced by recording instruments.
H2.6 | 3.2 | Non-contact thermometry devices used for temperature monitoring (e.g. infrared pyrometer, thermal imaging camera) shall be calibrated annually at a minimum in the temperature range to be used utilizing a blackbody device or per the manufacturer’s recommended procedure.
3 |  | PROCESS MONITORING PARAMETERS | REQUIREMENTS / FREQUENCY | OK / NOK / NA
H3.1 | 1.4 2.11 | Vessel evacuation to 75 microns Hg or less is required prior to initiating the cycle. | Each batch.
H3.2 | 1.4 2.14 | Monitor temperature control instrument(s). | Continuous recording with alarm system set per limits per the control plan. In absence of alarm system, sign-off every 2 hours or each batch for processes under 2 hours satisfies this requirement.
H3.3 | 1.4 2.14 3.7 | Monitor vessel vacuum and pressure control(s). | Continuous recording with alarm system set per limits per the control plan. In absence of alarm system, sign-off every 2 hours or each batch for processes under 2 hours satisfies this requirement.
H3.4 | 1.4 2.14 | Verify Process Gas Mixture settings. | Each batch.
H3.5 | 1.4 2.14 | Monitor time in furnace, cycle time. | Each batch.
H3.6 | 1.4 2.14 | Monitor load size and fixturing as applicable. | Each batch.
4 |  | IN-PROCESS/FINAL TEST PARAMETERS | REQUIREMENTS / FREQUENCY | OK / NOK / NA
H4.1 | 1.4 2.15 | Microstructure shall be checked at a low magnification of 100X and a high magnification of 400X or above. Microstructure visual references shall be available. | Each batch.
H4.2 | 1.4 2.15 | Surface hardness | Each batch.
H4.3 | 1.4 2.15 | Core hardness (when specified) | Each batch.
H4.4 | 1.4 2.15 | Case depth (when specified) | Each batch.
H4.5 | 1.4 2.15 | White Layer/Compound Zone (when specified) | Each batch.
5 |  | SOLUTION TEST PARAMETERS | REQUIREMENTS / FREQUENCY | OK / NOK / NA
H5.1 | 2.13 | Rust Preventive - Soluble Oil
|  | Concentration | 2x/week
H5.2 | 2.11 | Cleaning Solution
|  | Concentration of cleaner. | Daily
|  | Temperature of solution (required if temperature is specified to be above ambient temperature). | Each shift.

## Process Table G
PROCESS TABLE G – Sinter Hardening
All requirements given below are subordinate to customer specific requirements. The Customer may have additional requirements, e.g. inspection testing, greater frequencies. When performing the job audit, the auditor shall verify heat treater is conforming to the Customer's requirements. Continuous furnace frequencies for item numbers G4.2, G4.3, G4.4, and G4.5 are per lot (work order) or as specified, whichever is more frequent. OK - Complies to requirement NOK - Does not comply to requirement (Explain noncompliance in 'Related HTSA Question #') NA - Requirement not applicable
Item # | Related HTSA Question # | Category/Process Steps
1 |  | PROCESS AND TEST EQUIPMENT REQUIREMENTS |  |  |  | OK / NOK / NA
G1.1 | 3.1 3.7 | Recording instruments are required for temperature controlling devices and protective atmosphere monitoring unit, e.g. dew point, oxygen probe, or other atmosphere controlling devices.
G1.2 | 3.1 | Atmosphere flow meters/indicators are required.
G1.3 | 1.18 | A program for furnace, generator, and oxygen probe burnout is required (applies to carbon bearing atmospheres).
G1.4 | 3.2 | Dew pointers, gas analyzers, spectrometers, and carbon IR combustion analyzers (shim stock/foil analysis), used to verify carbon potential in furnaces, shall be calibrated annually at a minimum.
G1.5 | 3.2 | Verification of spectrometers and carbon IR combustion analyzers (shim stock/foil analysis) shall be performed daily or prior to use.
G1.6 | 3.2 | Verification of gas analyzers with zero gas and span gas when used as the back-up verification shall be performed weekly at a minimum. When used for primary control of the carbon-bearing atmospheres, verification shall be daily.
G1.7 | 3.2 | Atmosphere controllers shall be calibrated quarterly (single-point or multi-point calibration). A six month calibration interval is allowed if multi-point calibration is utilized.
G1.8 | 2.16 3.2 | Laboratory and Test equipment used for product and process testing shall be calibrated annually at a minimum, per the applicable national standard (e.g. ASTM, EN, JIS) or approved equivalent standard, and verified per internal procedure if not specified in the applicable standard.
2 |  | PYROMETRY |  |  |  | OK / NOK / NA
G2.1 | 3.2 3.3 | Thermocouples and calibration of thermocouples shall conform to Section P3.1.
G2.2 | 3.2 3.3 | Calibration of instrumentation shall conform to Section P3.2.
G2.3 | 3.2 3.3 | System Accuracy Test (SAT) for all control, monitoring, and recording thermocouples shall conform to Section P3.3.
G2.4 | 3.4 | Temperature Uniformity Survey (TUS) shall be performed annually and after major rebuild per Section P3.4. Temperature uniformity tolerance for sinter hardening furnaces shall be +/- 15°C (or +/- 25°F). Temperature uniformity tolerance for tempering furnaces shall be +/- 10°C (or +/- 20°F).
G2.5 | 3.5 | For processes at or above 1000°C (1830°F): Process temperature(s) shall be controlled within +/- 20°C (+/- 35°F) of the set point as evidenced by recording instruments. Furnace temperature shall be controlled with soak times starting at the lower tolerance limit (as defined above). For Continuous Furnaces, this requirement applies to the Qualified Work Zone.
G2.6 | 4.5 | For processes less than 1000°C (1830°F): Process temperature(s) shall be controlled within +/- 10°C (or +/- 15°F) of the set point as evidenced by recording instruments. Furnace temperature shall be controlled with soak times starting at the lower tolerance limit (as defined above). For Continuous Furnaces, this requirement applies to the Qualified Work Zone.
3 |  | PROCESS MONITORING PARAMETERS | REQUIREMENTS / FREQUENCY |  |  | OK / NOK / NA
|  |  | Batch (Chamber) Furnace | Continuous Furnace | Atmosphere Generation
G3.1 | 1.4 1.6 2.14 | Monitor primary temperature control instrument(s). | Continuous recording with alarm system set per limits in G2.5 and G2.6. In absence of alarm system, sign-off every 2 hours and at the end of the cycle or each cycle for processes under 2 hours satisfies this requirement. | Continuous recording with alarm system set per limits in G2.5 and G2.6. In absence of alarm system, sign-off every 2 hours and at the end of the cycle or each cycle for processes under 2 hours satisfies this requirement. | Generators shall be continuously monitored and recorded. Sign-off required for each shift for generators. An alarm system will satisfy the sign-off requirement.
G3.2 | 1.4 2.14 3.7 3.11 | Monitor generator atmospheres. |  |  | Generators shall be continuously monitored and recorded. Other systems, such as nitrogen-methanol systems, may either be continuously monitored and alarmed, or sign-off every 2 hours.
G3.3 | 1.4 1.6 2.14 3.7 | Monitor primary furnace atmosphere control(s). | Continuous recording with alarm system. In absence of alarm system, sign-off every 2 hours and at the end of the cycle, or each cycle for processes under 2 hours satisfies this requirement. | Continuous recording with alarm system. In absence of alarm system, sign-off every 2 hours and at the end of the cycle, or each cycle for processes under 2 hours satisfies this requirement.
G3.4 | 1.4 2.14 3.7 3.8 | Verify primary atmosphere control method by back-up method. | Daily | Daily | Daily
G3.5 | 1.4 2.14 | Monitor time in furnace, cycle time, or belt speed. | Each batch or furnace load. | Sign-off twice/shift and after any change in the belt speed.
G3.6 | 1.4 2.7 | Monitor load size, fixturing, or loading rate as applicable. | Each batch or furnace load. | Sign-off twice/shift and after any change in loading rate.
G3.7 | 1.4 2.12 | Quench Delay Time - Quench delay time shall be based on the time that the furnace door starts to open to the time the load is at the bottom of the quench tank (oil) or the start of the gas pressure quenching (gas quench). | Each batch or furnace load. | Not applicable for belt furnaces.
G3.8 | 1.4 2.12 | Quench Media Process Parameters - Oil
|  | Temperature of water exchange system for quench chamber (does not apply to convection systems). | One of the three options is required. (1) Record temperature per batch or 2x per shift, whichever is more frequent. (2) Continuously record temperature and sign-off per batch or 2x per shift, whichever is more frequent. (3) Alarm system on temperature controller. | One of the three options is required. (1) Record temperature 2x per shift, or after any change. (2) Continuously record temperature and sign-off 2x per shift, or after any change. (3) Alarm system on temperature controller.
|  | Agitation (Fan/Blower Speed) | Alarm system is required to ensure proper operation of the fans. If fan speed is variable, then verify fan speed every 8 hours, or after any change. | Alarm system is required to ensure proper operation of the fans. If fan speed is variable, then verify fan speed every 8 hours, or after any change.
G3.9 | 1.4 2.12 | Quench Media Process Parameters - Gas
|  | Pressure in quench vestibule. | Monitor each load. Alarm system is required.
|  | Fan speed or power. | Monitor each load. Alarm system is required.
|  | Cooling water temperature and flow rate. | Monitor each load. Alarm system is required.
4 |  | IN-PROCESS/FINAL TEST PARAMETERS | REQUIREMENTS / FREQUENCY |  |  | OK / NOK / NA
|  |  | Batch (Chamber) Furnace | Continuous Furnace | Atmosphere Generation
G4.1 | 1.4 2.15 | Microstructure shall be checked at a low magnification of 100X and a high magnification of 400X or above. Microstructure visual references shall be available. | Daily per furnace unless specified by Customer to be checked with greater frequency, e.g. each batch. | Daily per furnace unless specified by Customer to be checked with greater frequency, e.g. each load.
G4.2 | 1.4 2.15 | Mechanical Testing (when specified). | Each batch or furnace load. | Each lot or every 4 hours.
G4.3 | 1.4 2.15 | Apparent hardness. | Each batch or furnace load. | Each lot or every 4 hours.
G4.4 | 1.4 2.14 | Particle hardness (when specified). | Each batch or furnace load. | Each lot or every 4 hours.
G4.5 | 1.4 2.15 | Core hardness (when specified). | Each batch or furnace load. | Each lot or every 4 hours.

## Process Table I
PROCESS TABLE I – Hot Stamping
“Hot Stamping” is also known as dry contact press hardening, high strength metal sheet hardening, press hardening, or die press quenching. This process first austenitizes and then simultaneously quenches and forms a part. Quenching is achieved by direct contact with a die that is internally cooled with a suitable medium. The die is used in conjunction with a high tonnage press and relatively short heat treat cycles are used. All requirements given below are subordinate to customer specific requirements. The Customer may have additional requirements, e.g. inspection testing, greater frequencies. When performing the job audit, the auditor shall verify heat treater is conforming to the Customer's requirements. OK - Complies to requirement NOK - Does not comply to requirement (Explain noncompliance in 'Related HTSA Question #) NA - Requirement not applicable
Item # | Related HTSA Question # | Category/Process Steps
1 |  | PROCESS AND TEST EQUIPMENT REQUIREMENTS |  |  |  |  | OK / NOK / NA
I1.1 | 3.1 3.7 | Recording instruments are required for temperature controlling devices and protective atmosphere monitoring unit, e.g. dew point, oxygen probe, or other atmosphere controlling devices.
I1.2 | 3.2 | To avoid double layer loading, furnace loading device and control elements shall be verified and maintained per maintenance plan.
I1.3 | 3.2 | Dew pointers, gas analyzers, spectrometers, and carbon IR combustion analyzers (shim stock/foil analysis), used to verify protective atmosphere in furnaces, shall be calibrated annually at a minimum.
I1.4 | 3.2 | Oxygen probe controllers shall be calibrated quarterly (single-point or multi-point calibration). A six month calibration interval is allowed if multi-point calibration is utilized.
I1.5 | 3.2 | Verification of spectrometers and carbon IR combustion analyzers (shim stock/foil analysis) shall be performed daily or prior to use.
I1.6 | 3.2 | Verification of gas analyzers with zero gas and span gas when used as the back-up verification shall be performed weekly at a minimum. When used for primary control of the carbon-bearing atmospheres, verification shall be daily.
I1.7 | 2.16 | Laboratory and Test equipment used for product and process testing shall be calibrated annually at a minimum, per the applicable national standard (e.g. ASTM, EN, JIS) or approved equivalent standard, and verified per internal procedure if not specified in the applicable standard.
2 |  | PYROMETRY |  |  |  |  | OK / NOK / NA
I2.1 | 3.2 3.3 | Thermocouples and calibration of thermocouples shall conform to Section P3.1.
I2.2 | 3.2 3.3 | Calibration of instrumentation shall conform to Section P3.2.
I2.3 | 3.2 3.3 | System Accuracy Test (SAT) for all control, monitoring, and recording thermocouples shall conform to Section P3.3.
I2.4 | 3.4 | Temperature Uniformity Survey (TUS) shall be performed annually and after major rebuild per Section P3.4 Temperature uniformity tolerance for hardening furnaces shall be +/- 15°C (or +/- 25°F).
I2.5 | 3.5 | Process temperature(s) shall be controlled within +/- 10°C (or +/- 15°F) of the set point as evidenced by recording instruments. Furnace temperature shall be controlled with soak times starting at the lower tolerance limit (as defined above). For Continuous Furnaces, this requirement applies to the Qualified Work Zone.
I2.6 | 3.2 | Non-contact thermometry devices used for temperature monitoring (e.g. infrared pyrometer, thermal imaging camera) shall be calibrated annually at a minimum in the temperature range to be used utilizing a blackbody device or per the manufacturer’s recommended procedure.
3 |  | PROCESS MONITORING PARAMETERS | REQUIREMENTS / FREQUENCY |  |  |  | OK / NOK / NA
|  |  | BOX Type Furnace (Single-Chamber) | BOX Type Furnace (Multi-Chamber) | Continuous Furnace | Atmosphere Generation
I3.1 | 1.4 2.14 | Monitor primary temperature control instrument(s). | Continuous recording with alarm system set per limits in I2.5. In absence of alarm system, sign-off every 2 hours satisfies this requirement. | For each chamber, continuous recording with alarm system set per limits in I2.5. In absence of alarm system, sign-off every 2 hours for each chamber satisfies this requirement. | Continuous recording with alarm system set per limits in I2.5. In absence of alarm system, sign-off every 2 hours satisfies this requirement. | Generators shall be continuously monitored and recorded. Sign-off required for each shift for generators. An alarm system will satisfy the sign-off requirement.
I3.2 | 1.4 2.14 3.7 | Monitor atmosphere generation as applicable. |  |  |  | Dried air or nitrogen-systems may either be continuously monitored and alarmed, or sign-off every 2 hours.
I3.3 | 1.4 2.14 3.7 | Monitor primary furnace atmosphere control(s), as applicable | Continuous recording with alarm system. In absence of alarm system, sign-off every 2 hours satisfies this requirement. | For each chamber, continuous recording with alarm system. In absence of alarm system, sign-off every 2 hours for each chamber satisfies this requirement. | Continuous recording with alarm system. In absence of alarm system, sign-off every 2 hours satisfies this requirement.
I3.4 | 1.4 2.14 | Monitor time in furnace. | System monitoring of time in furnace (ex. Robot, PLC, etc.). Alarm for times outside of process window. | For each chamber, system monitoring of time in furnace (ex. Robot, PLC, etc.). Alarm for times outside of process window. | System monitoring of time in furnace (ex. Roller speed). Alarm for times outside of process window.
I3.5 |  | Press cycle parameter (e.g. dwell time, tonnage) | System monitoring of applicable press cycle parameters. There shall be an alarm for conditions outside of process window.
Quench Process Parameters
I3.6 | 1.4 2.12 | Monitor part temperature in die. | System to monitor part temperature in the die and immediately prior to quenching (infrared, thermal camera, or other suitable non-contact thermometry device).
I3.7 | 1.4 2.12 | Temperature of die cooling system. | Continuous recording. Alarm for temperature control systems are required.
I3.8 | 1.4 2.12 | Cooling system flow control. | Monitoring of die cooling system flow. Alarm for flow control systems are required.
I3.9 | 1.4 2.12 | Supplemental Cooling Water - Temperature | Continuous recording. Alarm for temperature control systems are required.
I3.10 | 1.4 2.12 | Supplemental Cooling Water – Flow Rate | Monitoring of quenchant system flow. Alarm for flow control systems are required.
4 |  | IN-PROCESS/ FINAL TEST PARAMETERS | REQUIREMENTS / FREQUENCY |  |  |  | OK / NOK / NA
|  |  | BOX Type Furnace (Single-Chamber) | BOX Type Furnace (Multi-Chamber) | Continuous Furnace | Atmosphere Generation
I4.1 | 1.4 2.15 | Microstructure shall be checked at a low magnification of 100X and a high magnification of 400X or above. Microstructure visual references shall be available. | Daily per furnace. | Daily per furnace (chamber). May rotate chambers but minimum each chamber per week. | Daily per furnace.
I4.2 | 1.4 2.15 | Decarburization (for bare steel only). | Daily per furnace. | Daily per furnace (chamber). May rotate chambers but minimum each chamber per week. | Daily per furnace.
I4.3 | 1.4 2.15 | Coating Thickness, Layer Evaluation (for coated material). | Daily per furnace. | Daily per furnace (chamber). May rotate chambers but minimum each chamber per week. | Daily per furnace.
I4.4 | 1.4 2.15 | Hardness | At start up (per cavity) and every 4 hours minimum (per cavity). | At start up (per cavity) and every 4 hours minimum (per cavity). May rotate chambers but minimum each chamber every 48 hours. | At start up (per cavity) and every 4 hours minimum (per cavity).
I4.5 | 1.4 2.15 | Mechanical (Tensile, Yield, % Elongation) - when specified. | As required by Customer. | As required by Customer. | As required by Customer.
5 |  | PRESS AND QUENCH TEST PARAMETERS | REQUIREMENTS / FREQUENCY |  |  |  | OK / NOK / NA
|  |  | BOX Type Furnace (Single-Chamber) | BOX Type Furnace (Multi-Chamber) | Continuous Furnace | Atmosphere Generation
Press and Quenching
I5.1 | 2.15 3.14 | Die - Segment Wear managed to maintain desired properties. | Per maintenance and equipment plan.
I5.2 | 2.15 3.14 | Cooling System check. Cooling media contamination. Cleaning/maintenance of cooling system and cooling channels in the die. | Per maintenance and equipment plan (tubes, channels, filters etc.).